## 8490684585f82c01f9a7120c5fec1eb
Biochar Name | Feedstock Composition | Optional comments about Feedstock | Commercial | Geographic Region | Manufacturer | Pyrolysis Method | Source: Peer Reviewed Publication | Reference | Moisture (%) | Temperature (C) | Total Ash Content (%) | C Organic (%) | Total C (%) Used in Plot | Total N (%) | H (%) | O (%) | pH | EC (dS/m) | Mean Particle Size (mm) | Germination Inhibition | Polycylic Aromatic Hydrocarbons (mg/kg) | Dioxin/Furan (mg/kg) | Polychlorinated Biphenyls (mg/kg) | Arsenic (mg/kg) | Cadmium (mg/kg) | Chromium (mg/kg) | Cobalt (mg/kg) | Copper (mg/kg) | Lead (mg/kg) | Molybdenum (mg/kg) | Mercury (mg/kg) | Nickel (mg/kg) | Selenium (mg/kg) | Zinc (mg/kg) | Boron (mg/kg) | Chlorine (mg/kg) | Sodium (mg/kg) | Previous Page | Cation Exchange Capacity (cmolc/kg) | Method Summary/Reference | Volatile Matter (%) | Total Surface Area (m2/g) | Method Summary/Reference | Extractable P (mg/kg) | Total P (mg/kg) | Calcium (mg/kg) | Magnesium (mg/kg) | Potassium (mg/kg) | Aluminum (mg/kg) | Iron (mg/kg) | Elemental extraction method
Cladophora coelothrix1 | Algae |  | Non commercial |  |  |  | Yes | Mutanda et al., Bioresource Technology, 102, 1 (2011) 57-70 |  | 450 | 32.1 |  | 34.6 | 3.3 | 1.5 |  | 8.72
Cladophora patentiramea1 | Algae |  | Non commercial |  |  |  | Yes | Mutanda et al., Bioresource Technology, 102, 1 (2011) 57-70 |  | 450 | 47 |  | 20.3 | 1.7 | 1.5 |  | 9.12
Chaetomorpha indica1 | Algae |  | Non commercial |  |  |  | Yes | Mutanda et al., Bioresource Technology, 102, 1 (2011) 57-70 |  | 450 | 73.5 |  | 10.2 | 1.1 | 0.8 |  | 7.83
Chaetomorpha linum1 | Algae |  | Non commercial |  |  |  | Yes | Mutanda et al., Bioresource Technology, 102, 1 (2011) 57-70 |  | 450 | 16 |  | 23.6 | 2.4 | 1.3 |  | 9.61
Cladophoropsis sp.1 | Algae |  | Non commercial |  |  |  | Yes | Mutanda et al., Bioresource Technology, 102, 1 (2011) 57-70 |  | 450 | 46.5 |  | 23.6 | 2.8 | 1.5 |  | 10.07
Caulerpa taxifolia1 | Algae |  | Non commercial |  |  |  | Yes | Mutanda et al., Bioresource Technology, 102, 1 (2011) 57-70 |  | 450 | 20.9 |  | 24.8 | 2.4 | 1.2 |  | 9.65
Cladophora vagabunda1 | Algae |  | Non commercial |  |  |  | Yes | Mutanda et al., Bioresource Technology, 102, 1 (2011) 57-70 |  | 450 | 54.2 |  | 21.8 | 2 | 1.2 |  | 9.87
Fiscue grass1 | Grass |  | Non commercial |  |  |  | Yes | Keiluweit et al., Env Sci & Technol 44, 4 (2010) 1247-1253 |  | 100 | 6.9 |  | 48.6 | 0.64 | 7.25 | 44.1 | [24 empty] | 69.6 | 1.8
Grass straw charf1 | Grass |  | Non commercial |  |  |  | Yes | Keiluweit et al., Env Sci & Technol 44, 4 (2010) 1247-1253 |  | 100 | 19.2 |  | 58.6 | 1.24 | 3.47 | 22.7 | [25 empty] | 5.9
Wheat straw1 | Grass |  | Non commercial |  |  |  | Yes | Chun et al., Env Sci & Technol 38, (2004) 4649-4655 |  | 300 |  |  | 69.2 |  | 3.2 | 26.6 | [25 empty] | 116
Wheat straw2 | Grass |  | Non commercial |  |  |  | Yes | Chun et al., Env Sci & Technol 38, (2004) 4649-4655 |  | 500 |  |  | 83.4 |  | 2.5 | 10.1 | [25 empty] | 309
Wheat straw3 | Grass |  | Non commercial |  |  |  | Yes | Chun et al., Env Sci & Technol 38, (2004) 4649-4655 |  | 700 |  |  | 88 |  | 1.1 | 6 | [25 empty] | 363
Wheat straw4 | Grass |  | Non commercial |  |  |  | Yes | Mahinpey et al., Energy and Fuels 23 (2009) 2736-2742 |  | 500 |  |  | 71.1 | 0.29 | 2.99 | 25.62
Cordgrass1 | Grass |  | Non commercial |  |  |  | Yes | Harvey et al., Environ. Sci. Technol. 45,13 (2011) 5550-5556 |  | 200 |  |  | 46.2 | 0.54 | 5.8 | 36.9 | [25 empty] | 0.78
Cordgrass2 | Grass |  | Non commercial |  |  |  | Yes | Harvey et al., Environ. Sci. Technol. 45,13 (2011) 5550-5556 |  | 300 |  |  | 56.1 | 0.71 | 4.2 | 22 | [25 empty] | 1.14
Cordgrass3 | Grass |  | Non commercial |  |  |  | Yes | Harvey et al., Environ. Sci. Technol. 45,13 (2011) 5550-5556 |  | 350 |  |  | 55.2 | 0.77 | 3.5 | 20.3 | [25 empty] | 2.03
Cordgrass4 | Grass |  | Non commercial |  |  |  | Yes | Harvey et al., Environ. Sci. Technol. 45,13 (2011) 5550-5556 |  | 550 |  |  | 54.1 | 0.66 | 2.2 | 12.8 | [25 empty] | 15.1
Corn Stover1 | Corn stover |  | Non commercial |  |  |  | Yes | Spokas and Reicosky, Annal. Environ. Sci. (2009) 3 179-193 |  | 815 | 54.7 |  | 44.7 | 0.5 | 1.6 | 1.2 | [25 empty] | 4.38
Corn Stover2 | Corn stover |  | Non commercial |  |  |  | Yes | Spokas and Reicosky, Annal. Environ. Sci. (2009) 3 179-193 |  | 500 | 69.1 |  | 24.6 | 0.6 | 1.1 | 4.6 | [25 empty] | 4.2
Corn Stover3 | Corn stover |  | Non commercial |  |  |  | Yes | Spokas and Reicosky, Annal. Environ. Sci. (2009) 3 179-193 |  | 410 | 53.7 |  | 42.1 | 1 | 1.6 | 11.3 | [25 empty] | 2.23
Corn Stover4 | Corn stover |  | Non commercial |  |  |  | Yes | Spokas and Reicosky, Annal. Environ. Sci. (2009) 3 179-193 |  | 505 | 54.2 |  | 65.7 | 1.2 | 1.4 | 4.2 | [25 empty] | 17.3
Corn Stover5 | Corn stover |  | Non commercial |  |  |  | Yes | Spokas and Reicosky, Annal. Environ. Sci. (2009) 3 179-193 |  | 515 | 73.7 |  | 50.7 | 1 | 0.8 | 0 | [25 empty] | 9.85
Peanut hull1 | Hull |  | Non commercial |  |  |  | Yes | Novak et al., Annal. Environ. Sci. (2009) 3 195-206 |  | 400 | 8.2 |  | 74.8 | 2.7 | 4.5 | 9.7 | 7.9 | [23 empty] | 38.4 | 0.54
Peanut hull2 | Hull |  | Non commercial |  |  |  | Yes | Novak et al., Annal. Environ. Sci. (2009) 3 195-206 |  | 500 | 9.3 |  | 81.8 | 2.7 | 2.9 | 3.3 | 8.6 | [23 empty] | 18.1 | 1.22
Peanut hull3 | Hull |  | Non commercial |  |  |  | Yes | Novak et al., Annal. Environ. Sci. (2009) 3 195-206 |  | 400 |  |  | 73.2 | 2.43 |  |  | 10.5 | [21 empty] | 14.2
Peanut hull4 | Hull |  | Non commercial |  |  |  | Yes | Novak et al., Annal. Environ. Sci. (2009) 3 195-206 |  | 500 |  |  | 80.4 | 2.48 |  |  | 10.1 | [21 empty] | 4.63
Peanut hull5 | Hull |  | Non commercial |  |  |  | Yes | Novak et al., Annal. Environ. Sci. (2009) 3 195-206 |  | 481 | 15.3 |  | 59 | 2.7 | 1.9 | 12.4 | [25 empty] | 1.01
Peanut hulll-aged1 | Hull |  | Non commercial |  |  |  | Yes | Novak et al., Annal. Environ. Sci. (2009) 3 195-206 |  | 481 | 14.5 |  | 60.2 | 0.9 | 0.9 | 10.3 | [25 empty] | 286
Poultry litter1 | Manure |  | Non commercial |  |  |  | Yes | Chan et al., Australian J. Soil Research 46 (2008) 437-444 |  | 450 |  |  | 38 | 2
Poultry litter2 | Manure |  | Non commercial |  |  |  | Yes | Chan et al., Australian J. Soil Research 46 (2008) 437-444 |  | 550 |  |  | 33 | 0.85
Poultry litter3 | Manure |  | Non commercial |  |  |  | Yes | Novak et al., Annal. Environ. Sci. (2009) 3 195-206 |  | 350 | 35.9 |  | 46.1 | 4.9 | 3.7 | 8.6 | 8.7 | [23 empty] | 36.7 | 1.1
Poultry litter4 | Manure |  | Non commercial |  |  |  | Yes | Novak et al., Annal. Environ. Sci. (2009) 3 195-206 |  | 700 | 52.4 |  | 44 | 2.8 | 0.3 | 0.01 | 10.3 | [23 empty] | 14.1 | 9
Poultry litter5 | Manure |  | Non commercial |  |  |  | Yes | Gaskin et al., ASABE 51, 6 (2008) 2061-2069 |  | 400 |  |  | 39.2 | 3.47 |  |  | 10.1 | [21 empty] | 61.1
Poultry litter6 | Manure |  | Non commercial |  |  |  | Yes | Gaskin et al., ASABE 51, 6 (2008) 2061-2069 |  | 500 |  |  | 39.2 | 3.09 |  |  | 9.74 | [21 empty] | 38.3
Apricot stone1 | Other |  | Non commercial |  |  |  | Yes | Ozcimen and Ersoy-Mericboyu, Renewable Energy 35 (2010) 1319-1324 |  | 823 | 8.47 | [30 empty] | 11.25
Hazelnut shell1 | Nutshell |  | Non commercial |  |  |  | Yes | Ozcimen and Ersoy-Mericboyu, Renewable Energy 35 (2010) 1319-1324 |  | 750 | 6.58 | [30 empty] | 14.68
Chestnut shell1 | Nutshell |  | Non commercial |  |  |  | Yes | Ozcimen and Ersoy-Mericboyu, Renewable Energy 35 (2010) 1319-1324 |  | 750 | 5.36 | [30 empty] | 0.67
Pecan shell1 | Nutshell |  | Non commercial |  |  |  | Yes | Novak et al., Annal. Environ. Sci. (2009) 3 195-206 |  | 350 | 2.4 |  | 64.5 | 0.26 | 5.3 | 27.6 | 5.9 | [23 empty] | 61.6 | 222
Pecan shell2 | Nutshell |  | Non commercial |  |  |  | Yes | Novak et al., Annal. Environ. Sci. (2009) 3 195-206 |  | 700 | 5.2 |  | 91.2 | 0.51 | 1.5 | 1.6 | 7.2 | [23 empty] | 9.7 | 222
Macadamia shell1 | Nutshell |  | Non commercial |  |  |  | Yes | Spokas and Reicosky, Annal. Environ. Sci. (2009) 3 179-193 |  |  | 2 |  | 84 | 0.6 | 2.3 | 2 | [25 empty] | 0.4
Ponderosa pine shavings1 | Soft Wood |  | Non commercial |  |  |  | Yes | Keiluweit et al., Env Sci & Technol 44, 4 (2010) 1247-1253 |  | 100 | 1.2 |  | 50.6 | 0.05 | 6.68 | 42.7 | [24 empty] | 77.1 | 1.6
Ponderosa pine shavings2 | Soft Wood |  | Non commercial |  |  |  | Yes | Keiluweit et al., Env Sci & Technol 44, 4 (2010) 1247-1253 |  | 200 | 1.5 |  | 50.9 | 0.04 | 6.95 | 42.2 | [24 empty] | 77.1 | 2.3
Ponderosa pine shavings3 | Soft Wood |  | Non commercial |  |  |  | Yes | Keiluweit et al., Env Sci & Technol 44, 4 (2010) 1247-1253 |  | 300 | 1.5 |  | 54.8 | 0.05 | 6.5 | 38.7 | [24 empty] | 70.3 | 3
Ponderosa pine shavings4 | Soft Wood |  | Non commercial |  |  |  | Yes | Keiluweit et al., Env Sci & Technol 44, 4 (2010) 1247-1253 |  | 400 | 1.4 |  | 74.1 | 0.06 | 4.95 | 20.9 | [24 empty] | 36.4 | 28.7
Ponderosa pine shavings5 | Soft Wood |  | Non commercial |  |  |  | Yes | Keiluweit et al., Env Sci & Technol 44, 4 (2010) 1247-1253 |  | 500 | 2.1 |  | 81.9 | 0.08 | 3.54 | 14.5 | [24 empty] | 25.2 | 196
Ponderosa pine shavings6 | Soft Wood |  | Non commercial |  |  |  | Yes | Keiluweit et al., Env Sci & Technol 44, 4 (2010) 1247-1253 |  | 600 | 3.7 |  | 89 | 0.06 | 2.99 | 8 | [24 empty] | 11.1 | 392
Ponderosa pine shavings7 | Soft Wood |  | Non commercial |  |  |  | Yes | Keiluweit et al., Env Sci & Technol 44, 4 (2010) 1247-1253 |  | 700 | 1.7 |  | 92.3 | 0.08 | 1.62 | 6 | [24 empty] | 6.3 | 347
Wood1 | Wood |  | Non commercial |  |  |  | Yes | Major et al., Plant Soil 333 (2010) 117-128 |  |  | 4.6 |  | 72.9 | 0.76 | 1.465 | 18.9
Cellulose1 | Wood |  | Non commercial |  |  |  | Yes | Argudo et al., Carbon 36, 7-8 (1998) 1027-1031 |  | 400 | 0 |  | 82.56 | 0.08 | 3.29 | 14.07 | [25 empty] | 133
Cellulose2 | Wood |  | Non commercial |  |  |  | Yes | Argudo et al., Carbon 36, 7-8 (1998) 1027-1031 |  | 500 | 0 |  | 88.08 | 0.08 | 3.18 | 8.66 | [25 empty] | 292
Cellulose3 | Wood |  | Non commercial |  |  |  | Yes | Argudo et al., Carbon 36, 7-8 (1998) 1027-1031 |  | 600 | 0 |  | 87.72 | 0.08 | 2.73 | 9.47 | [25 empty] | 322
Cellulose4 | Wood |  | Non commercial |  |  |  | Yes | Argudo et al., Carbon 36, 7-8 (1998) 1027-1031 |  | 700 | 0 |  | 91.69 | 0.08 | 1.93 | 6.3 | [25 empty] | 337
Chestnut wood charf1 | Hard Wood |  | Non commercial |  |  |  | Yes | Hammes et al., Applied Geochem. 23 (2008) 2113-2122 |  | 450 | 0.05 |  | 68.2 | 0.16 | 3.98 | 27.1 | [25 empty] | 2
Pine Chips1 | Soft Wood |  | Non commercial |  |  |  | Yes | Gaskin et al., ASABE 51, 6 (2008) 2061-2069 |  | 400 |  |  | 73.9 | 0.255 |  |  | 7.55 | [21 empty] | 7.27
Pine Chips2 | Soft Wood |  | Non commercial |  |  |  | Yes | Gaskin et al., ASABE 51, 6 (2008) 2061-2069 |  | 500 |  |  | 81.7 | 0.223 |  |  | 8.3 | [21 empty] | 5.03
Pine woodchips1 | Soft Wood |  | Non commercial |  |  |  | Yes | Spokas and Reicosky, Annal. Environ. Sci. (2009) 3 179-193 |  | 465 | 5.6 |  | 74.5 | 0.3 | 3.2 | 8.9 | [25 empty] | 0.1
Oak+Hickory1 | Hard Wood |  | Non commercial |  |  |  | Yes | Spokas and Reicosky, Annal. Environ. Sci. (2009) 3 179-193 |  |  | 14.1 |  | 69.1 | 0.7 | 2.2 | 9.3 | [25 empty] | 19.2
Pine woodchips2 | Soft Wood |  | Non commercial |  |  |  | Yes | Spokas and Reicosky, Annal. Environ. Sci. (2009) 3 179-193 |  | 465 | 9.3 |  | 71.2 | 0.2 | 3 | 11.4 | [25 empty] | 0.19
Wood Pellets 600 | Wood |  | Non commercial |  |  |  | Yes | Spokas and Reicosky, Annal. Environ. Sci. (2009) 3 179-193 |  |  | 6 |  | 69 | 0.2 | 3.3 | 20 | [24 empty] | 12 | 24
Hardwood char1 | Hard Wood |  | Non commercial |  |  |  | Yes | Spokas and Reicosky, Annal. Environ. Sci. (2009) 3 179-193 |  | 538 | 27 |  | 53 | 0.4 | 2.6 | 10 | [25 empty] | 7.2
Eucalyptus saligna wood1 | Hard Wood |  | Non commercial | Australia |  |  | Yes | Singh et al., Australian J. Soil Research 48 (2010) 516-525 |  | 400 | 4.2 |  | 69.4 | 0.21 |  |  | 7.7 | [21 empty] | 47
Eucalyptus saligna wood2 | Hard Wood |  | Non commercial | Australia |  |  | Yes | Singh et al., Australian J. Soil Research 48 (2010) 516-525 |  | 550 | 4.4 |  | 79.2 | 0.23 |  |  | 9.5 | [21 empty] | 39
Eucalyptus saligna wood3 | Hard Wood |  | Non commercial | Australia |  |  | Yes | Singh et al., Australian J. Soil Research 48 (2010) 516-525 |  | 400 | 3.2 |  | 69.7 | 0.21 |  |  | 6.9 | [21 empty] | 39
Eucalyptus saligna wood4 | Hard Wood |  | Non commercial |  |  |  | Yes | Singh et al., Australian J. Soil Research 48 (2010) 516-525 |  | 550 | 4.4 |  | 83.6 | 0.26 |  |  | 8.8 | [21 empty] | 35
Grapeseed1 | Pomace |  | Non commercial |  |  |  | Yes | Ozcimen and Ersoy-Mericboyu, Renewable Energy 35 (2010) 1319-1324 |  | 750 | 9.59 | [30 empty] | 14.48
Orange peels1 | Pomace |  | Non commercial |  |  |  | Yes | Chen and Chen, Chemosphere 76 (2009) 127-133 |  | 150 | 0.45 |  | 50.6 | 1.75 | 6.2 | 41 | [25 empty] | 22.8
Orange peels2 | Pomace |  | Non commercial |  |  |  | Yes | Chen and Chen, Chemosphere 76 (2009) 127-133 |  | 200 | 0.3 |  | 57.9 | 1.88 | 5.53 | 34.4 | [25 empty] | 7.75
Orange peels3 | Pomace |  | Non commercial |  |  |  | Yes | Chen and Chen, Chemosphere 76 (2009) 127-133 |  | 250 | 1.05 |  | 65.1 | 2.22 | 5.12 | 26.5 | [25 empty] | 33.3
Orange peel4 | Pomace |  | Non commercial |  |  |  | Yes | Chen and Chen, Chemosphere 76 (2009) 127-133 |  | 300 | 1.57 |  | 69.3 | 2.36 | 4.51 | 22.2 | [25 empty] | 32.3
Orange peel5 | Pomace |  | Non commercial |  |  |  | Yes | Chen and Chen, Chemosphere 76 (2009) 127-133 |  | 350 | 2 |  | 73.2 | 2.3 | 4.19 | 18.3 | [25 empty] | 51
Orange peels6 | Pomace |  | Non commercial |  |  |  | Yes | Chen and Chen, Chemosphere 76 (2009) 127-133 |  | 400 | 2.1 |  | 71.7 | 1.92 | 3.48 | 20.8 | [25 empty] | 34
Orange peels7 | Pomace |  | Non commercial |  |  |  | Yes | Chen and Chen, Chemosphere 76 (2009) 127-133 |  | 500 | 4.27 |  | 71.4 | 1.83 | 2.25 | 20.3 | [25 empty] | 42.4
Orange peels8 | Pomace |  | Non commercial |  |  |  | Yes | Chen and Chen, Chemosphere 76 (2009) 127-133 |  | 600 | 4.04 |  | 77.8 | 1.8 | 1.97 | 14.4 | [25 empty] | 7.78
Orange peels9 | Pomace |  | Non commercial |  |  |  | Yes | Chen and Chen, Chemosphere 76 (2009) 127-133 |  | 700 | 2.79 |  | 71.6 | 1.72 | 1.76 | 22.2 | [25 empty] | 201
Enhanced biochar | Soft Wood |  | Non commercial |  |  |  | Yes | Mukome et al., J. Agric. Food Chem. 61, 9 (2013) 2196-2204 |  | 700 | 6.4 |  | 58.1 | 0.41 | 4.16 | 31.66 | 6.8 | [21 empty] | 66.96 |  |  | 2.03
Turkey Litter | Manure |  | Non commercial |  |  |  | Yes | Mukome et al., J. Agric. Food Chem. 61, 9 (2013) 2196-2204 |  | 700 | 64 |  | 15.6 | 0.78 | 0.83 | 4.37 | 10.9 | [21 empty] | 24.45 |  |  | 21.77
Walnut Shell | Nutshell |  | Non commercial |  |  |  | Yes | Mukome et al., J. Agric. Food Chem. 61, 9 (2013) 2196-2204 |  | 900 | 40.4 |  | 55.3 | 0.47 | 0.89 | 1.55 | 9.7 | [21 empty] | 33.4 |  |  | 227.1
Hog waste | Soft Wood |  | Non commercial |  |  |  | Yes | Mukome et al., J. Agric. Food Chem. 61, 9 (2013) 2196-2204 |  | 650 | 2.4 |  | 68.2 | 0.51 | 3.66 | 26.82 | 7.5 | [21 empty] | 26.21 |  |  | 25.15
Wood feedstock (510) | Soft Wood |  | Non commercial |  |  |  | Yes | Mukome et al., J. Agric. Food Chem. 61, 9 (2013) 2196-2204 |  | 510 | 3 |  | 83.9 | 0.36 | 1.88 | 19.82 | 7.3 | [21 empty] | 12 |  |  | 165.8
Wood feedstock (410) | Soft Wood |  | Non commercial |  |  |  | Yes | Mukome et al., J. Agric. Food Chem. 61, 9 (2013) 2196-2204 |  | 410 | 2.6 |  | 65.7 | 0.21 | 4.38 | 23.52 | 7.1 | [21 empty] | 10 |  |  | 2.82
New Earth Pine | Soft Wood |  | Non commercial |  |  |  | Yes | Mukome et al., J. Agric. Food Chem. 61, 9 (2013) 2196-2204 |  | 600 | 17 |  | 71.2 | 0.91 | 2.88 | 11.61 | 7.9 | [21 empty] | 3.18 |  |  | 4.97
Innoculated Char | Hard Wood |  | Non commercial |  |  |  | Yes | Mukome et al., J. Agric. Food Chem. 61, 9 (2013) 2196-2204 |  | 520 | 15.5 |  | 53.3 | 1.96 | 3.7 | 24.3 | 6.8 | [21 empty] | 44.51 |  |  | 95.9
Charcoal Green | Hard Wood |  | Non commercial |  |  |  | Yes | Mukome et al., J. Agric. Food Chem. 61, 9 (2013) 2196-2204 |  | 520 | 5 |  | 87.3 | 0.59 | 2.15 | 7.4 | 9.2 | [21 empty] | 9.13 |  |  | 164.1
Oak | Hard Wood |  | Non commercial |  |  |  | Yes | Mukome et al., J. Agric. Food Chem. 61, 9 (2013) 2196-2204 |  |  | 2.8 |  | 88 | 0.44 | 2.55 | 14.81 | 9.5 | [21 empty] | 14.87 |  |  | 153.1
HW | Hard Wood |  | Non commercial |  |  |  | Yes | Mukome et al., J. Agric. Food Chem. 61, 9 (2013) 2196-2204 |  |  | 5.5 |  | 85.4 | 0.55 | 2.37 | 8.85 | 8.8 | [21 empty] | 3.61 |  |  | 154.4
Cottonwood | Hard Wood |  | Non commercial |  |  |  | Yes | Mukome et al., J. Agric. Food Chem. 61, 9 (2013) 2196-2204 |  |  | 4.2 |  | 82.5 | 0.49 | 1.64 | 5.61 | 9.5 | [21 empty] | 16.47 |  |  | 300
Soybean | Other |  | Non commercial |  |  |  | Yes | Enders et al., Bioresource Technology 114 (2012) 644-653. |  | 500 | 15.2 |  | 37.8 |  |  |  |  | 3.8 | [15 empty] | 28 |  |  | 1527 |  |  |  | 47 |  |  |  | 564 | 15651 | 11715 | 37789 |  | 699
Switchgrass | Grass |  | Non commercial |  |  |  | Yes | Enders et al., Bioresource Technology 114 (2012) 644-653. |  | 500 | 41.2 |  | 23.7 |  |  |  |  | 0.5 | [15 empty] | 71 |  |  | 532 |  |  |  | 35.1 |  |  |  | 1161 | 9712 | 2953 | 5354 |  | 516
Bull Manure 300 | Manure |  | Non commercial |  |  |  | Yes | Enders et al., Bioresource Technology 114 (2012) 644-653. |  | 300 | 7.7 | 60.6 | 60.6 | 1.3 | 4.9 | 26.6 | [17 empty] | 162 |  |  | 2712 |  | 33.55 |  | 55.5 |  |  |  | 3014 | 149.9 | 97.2 | 264.3 |  | 376
Bull Manure 350 | Manure |  | Non commercial |  |  |  | Yes | Enders et al., Bioresource Technology 114 (2012) 644-653. |  | 350 | 8.3 | 66.3 | 66.3 | 1.3 | 4 | 23.8 | [17 empty] | 133 |  |  | 3062 |  |  |  | 58.7 |  |  |  | 2644 | 10518 | 4277 | 24389 |  | 322
Bull Manure 400 | Manure |  | Non commercial |  |  |  | Yes | Enders et al., Bioresource Technology 114 (2012) 644-653. |  | 400 | 9.4 | 67.9 | 68.5 | 1.2 | 3.5 | 17.4 | [17 empty] | 165 |  |  | 3089 |  | 36.73 |  | 37 |  |  |  | 3119 | 10088 | 4841 | 28939 |  | 256
Bull Manure 450 | Manure |  | Non commercial |  |  |  | Yes | Enders et al., Bioresource Technology 114 (2012) 644-653. |  | 450 | 9.3 | 71.5 | 71.5 | 1.1 | 3.3 | 15.6 | [17 empty] | 138 |  |  | 2927 |  |  |  | 46.2 |  |  |  | 2508 | 8450 | 4314 | 30405 |  | 176
Bull Manure 500 | Manure |  | Non commercial |  |  |  | Yes | Enders et al., Bioresource Technology 114 (2012) 644-653. |  | 500 | 10.4 | 74.1 | 74.1 | 1.1 | 2.6 | 17.4 | [17 empty] | 167 |  |  | 3518 |  | 26.44 |  | 30.5 |  |  |  | 3115 | 9432 | 4925 | 33477 |  | 267
Bull Manure 550 | Manure |  | Non commercial |  |  |  | Yes | Enders et al., Bioresource Technology 114 (2012) 644-653. |  | 550 | 10.9 | 74.3 | 74.3 | 1.1 | 2.3 | 13.4 | [17 empty] | 320 |  |  | 3156 |  |  |  | 39 |  |  |  | 3064 | 11109 | 5218 | 32808 |  | 417
Bull Manure 600 | Manure |  | Non commercial |  |  |  | Yes | Enders et al., Bioresource Technology 114 (2012) 644-653. |  | 600 | 10.6 | 76 | 76 | 0.8 | 1.8 | 14.3 | [17 empty] | 193 |  |  | 2937 |  | 33.55 |  | 30 |  |  |  | 2952 | 9386 | 5071 | 35820 |  | 311
Rice Husk | Other |  | Non commercial |  |  |  | Yes | Enders et al., Bioresource Technology 114 (2012) 644-653. |  | 800 | 60.8 | [6 empty] | 0.3 | [15 empty] | 29 |  |  | 597 |  |  |  | 23.2 |  |  |  | 442 | 1637 | 835 | 6703 |  | 29
Carbonized Pine | Soft Wood |  | Non commercial |  |  |  | Yes | Enders et al., Bioresource Technology 114 (2012) 644-653. |  | 750 | 4 | [6 empty] | 0.5 | [15 empty] | 23 |  |  | 417 |  |  |  | 18.7 |  |  |  | 447 | 4702 | 1445 | 5391 |  | 224
Composted Dairy Manure | Manure |  | Non commercial |  |  |  | Yes | Enders et al., Bioresource Technology 114 (2012) 644-653. |  | 500 | 50.1 |  | 37.8 | 2 |  |  | 10.3 | 0.8 | [15 empty] | 172 |  |  | 1219 |  |  |  | 33 |  |  |  | 6011 | 38388 | 12534 | 12824 |  | 9119
Composed Dairy Manure+Wood | Other |  | Non commercial |  |  |  | Yes | Enders et al., Bioresource Technology 114 (2012) 644-653. |  | 500 | 58.5 |  | 74 | 0.6 |  |  | 9.8 | 0.5 | [22 empty] | 25.7
Corn 300 | Corn stover |  | Non commercial |  |  |  | Yes | Enders et al., Bioresource Technology 114 (2012) 644-653. |  | 300 | 10.7 | 59.9 | 59.9 | 7.3 | 4.5 | 24.8 | 7.3 | 1.7 | [15 empty] | 132 |  |  | 492 |  | 75.28 |  | 51.9 |  |  |  | 1369 | 6480 | 5883 | 17052 |  | 963
Corn 350 | Corn stover |  | Non commercial |  |  |  | Yes | Enders et al., Bioresource Technology 114 (2012) 644-653. |  | 350 | 11.4 | 65.2 | 65.2 | 1.2 | 3.8 | 23.2 | [17 empty] | 66 |  |  | 854 |  |  |  | 48.9 |  |  |  | 1889 | 6136 | 6307 | 21486 |  | 558
Corn 400 | Corn stover |  | Non commercial |  |  |  | Yes | Enders et al., Bioresource Technology 114 (2012) 644-653. |  | 400 | 12.9 | 65.2 | 65.2 | 1.1 | 3.3 | 20.1 | 9.2 | 1.7 | [15 empty] | 49 |  |  | 904 |  | 79.62 |  | 44.7 |  |  |  | 1812 | 7254 | 6583 | 20234 |  | 897
Corn 450 | Corn stover |  | Non commercial |  |  |  | Yes | Enders et al., Bioresource Technology 114 (2012) 644-653. |  | 450 | 12.5 | 68.3 | 68.3 | 1.1 | 2.7 | 16.4 | [17 empty] | 64 |  |  | 1112 |  |  |  | 42.7 |  |  |  | 2148 | 7317 | 8031 | 25707 |  | 815
Corn 500 | Corn stover |  | Non commercial |  |  |  | Yes | Enders et al., Bioresource Technology 114 (2012) 644-653. |  | 500 | 17.6 | 70.3 | 70.3 | 1.1 | 1.9 | 10.7 | 9.9 | 1.9 | [15 empty] | 72 |  |  | 1384 |  | 51.66 |  | 31.1 |  |  |  | 1852 | 11699 | 9510 | 24817 |  | 1063
Corn 550 | Corn stover |  | Non commercial |  |  |  | Yes | Enders et al., Bioresource Technology 114 (2012) 644-653. |  | 550 | 14 | 72.2 | 72.2 | 1 | 2.3 | 12.3 | [17 empty] | 82 |  |  | 778 |  |  |  | 37.3 |  |  |  | 2093 | 9804 | 8891 | 23929 |  | 778
Corn 600 | Corn stover |  | Non commercial |  |  |  | Yes | Enders et al., Bioresource Technology 114 (2012) 644-653. |  | 600 | 16.7 | 68.7 | 70.7 | 1.1 | 2.3 | 9.3 | 10 | 2 | [15 empty] | 70 |  |  | 1539 |  | 38.54 |  | 23.5 |  |  |  | 2114 | 9383 | 8582 | 24616 |  | 1362
Dairy Manure 300 | Manure |  | Non commercial |  |  |  | Yes | Enders et al., Bioresource Technology 114 (2012) 644-653. |  | 300 | 10.1 | 61.5 | 61.5 | 1.6 | 4.5 | 22.6 | [17 empty] | 90 |  |  | 3270 |  | 28.64 |  | 45.4 |  |  |  | 1152 | 11094 | 3934 | 8986 |  | 208
Dairy Manure 350 | Manure |  | Non commercial |  |  |  | Yes | Enders et al., Bioresource Technology 114 (2012) 644-653. |  | 350 | 10.2 | 63.2 | 64.1 | 1.8 | 4.1 | 19.8 | [17 empty] | 98 |  |  | 3698 |  |  |  | 58.4 |  |  |  | 1810 | 10859 | 4278 | 10074 |  | 317
Dairy Manure 400 | Manure |  | Non commercial |  |  |  | Yes | Enders et al., Bioresource Technology 114 (2012) 644-653. |  | 400 | 11.5 | 66 | 67.1 | 1.4 | 3.3 | 16.8 | [17 empty] | 87 |  |  | 3569 |  | 17.53 |  | 39.1 |  |  |  | 1466 | 12808 | 4258 | 10345 |  | 305
Dairy Manure 450 | Manure |  | Non commercial |  |  |  | Yes | Enders et al., Bioresource Technology 114 (2012) 644-653. |  | 450 | 11.7 | 69.1 | 70.1 | 1.5 | 3.1 | 13.6 | [17 empty] | 121 |  |  | 4009 |  |  |  | 42.1 |  |  |  | 2001 | 13473 | 5068 | 11756 |  | 349
Dairy Manure 500 | Manure |  | Non commercial |  |  |  | Yes | Enders et al., Bioresource Technology 114 (2012) 644-653. |  | 500 | 12.4 | 72.5 | 72.5 | 1.4 | 2.6 | 12.9 |  | 0.6 | [15 empty] | 80 |  |  | 2223 |  | 11.21 |  | 33.9 |  |  |  | 1754 | 12569 | 4610 | 9630 |  | 396
Dairy Manure 550 | Manure |  | Non commercial |  |  |  | Yes | Enders et al., Bioresource Technology 114 (2012) 644-653. |  | 550 | 13.4 | 71.4 | 72.3 | 1.5 | 2.3 | 10.4 | [17 empty] | 142 |  |  | 4424 |  |  |  | 41.8 |  |  |  | 2358 | 25702 | 6357 | 13388 |  | 754
Dairy Manure 600 | Manure |  | Non commercial |  |  |  | Yes | Enders et al., Bioresource Technology 114 (2012) 644-653. |  | 600 | 12.6 | 75.2 | 75.2 | 1.3 | 2 | 11.6 | [17 empty] | 114 |  |  | 4538 |  | 9.68 |  | 30.7 |  |  |  | 2433 | 13997 | 5366 | 13236 |  | 398
Digested Dairy Manure 300 | Manure |  | Non commercial |  |  |  | Yes | Enders et al., Bioresource Technology 114 (2012) 644-653. |  | 300 | 39.2 |  | 56.1 | 2.7 |  |  | 9 | 0.6 | [15 empty] | 129 |  |  | 3808 |  |  |  | 57.6 |  |  |  | 5391 | 20185 | 8757 | 14954 |  | 1710
Digested Dairy Manure 350 | Manure |  | Non commercial |  |  |  | Yes | Enders et al., Bioresource Technology 114 (2012) 644-653. |  | 350 | 12.7 |  | 57.7 | 2.4 |  |  | 9.2 | 1.8 | [22 empty] | 55.6
Digested Dairy Manure 400 | Manure |  | Non commercial |  |  |  | Yes | Enders et al., Bioresource Technology 114 (2012) 644-653. |  | 400 | 14.5 |  | 63.8 | 2.4 |  |  | 9.3 | 0.6 | [15 empty] | 131 |  |  | 4405 |  |  |  | 58.6 |  |  |  | 6446 | 22552 | 9733 | 16604 |  | 1656
Digested Dairy Manure 450 | Manure |  | Non commercial |  |  |  | Yes | Enders et al., Bioresource Technology 114 (2012) 644-653. |  | 450 | 17.8 |  | 60.4 | 2.5 |  |  | 10.2 | 1.9 | [22 empty] | 41.5
Digested Dairy Manure 500 | Manure |  | Non commercial |  |  |  | Yes | Enders et al., Bioresource Technology 114 (2012) 644-653. |  | 500 | 14.7 |  | 59.4 | 2.6 |  |  | 9.7 | 0.6 | [15 empty] | 224 |  |  | 3861 |  |  |  | 42.7 |  |  |  | 5649 | 18505 | 8498 | 14937 |  | 2371
Digested Dairy Manure 550 | Manure |  | Non commercial |  |  |  | Yes | Enders et al., Bioresource Technology 114 (2012) 644-653. |  | 550 | 17.3 |  | 60.9 | 2.2 |  |  | 10 | 1.9 | [22 empty] | 41.8
Digested Dairy Manure 600 | Manure |  | Non commercial |  |  |  | Yes | Enders et al., Bioresource Technology 114 (2012) 644-653. |  | 600 | 18.8 |  | 62.8 | 2.2 |  |  | 10 | 0.7 | [15 empty] | 200 |  |  | 5051 |  |  |  | 39.4 |  |  |  | 8269 | 26518 | 11744 | 20852 |  | 2356
Mixed Softwood | Soft Wood |  | Non commercial |  |  |  | Yes | Enders et al., Bioresource Technology 114 (2012) 644-653. |  | 500 | 5.6 | [6 empty] | 0.1 | [15 empty] | 34 |  |  | 371 |  |  |  | 45.5 |  |  |  | 56 | 3749 | 779 | 1103 |  | 114
Peanut | Other |  | Non commercial |  |  |  | Yes | Enders et al., Bioresource Technology 114 (2012) 644-653. |  | 480 | 6.8 | [6 empty] | 0.5 | [15 empty] | 36 |  |  | 576 |  |  |  | 45.6 |  |  |  | 1986 | 4741 | 2478 | 16266 |  | 1039
Food 300 | Other |  | Non commercial |  |  |  | Yes | Enders et al., Bioresource Technology 114 (2012) 644-653. |  | 300 | 23.3 | 53.6 | 65.3 | 5.3 |  |  | 7.6 | 1.8 | [15 empty] | 49 |  |  | 9852 |  |  |  | 45.4 |  |  |  | 5874 | 28177 | 3337 | 13018 |  | 2258
Food 400 | Other |  | Non commercial |  |  |  | Yes | Enders et al., Bioresource Technology 114 (2012) 644-653. |  | 400 | 46 | 39.2 | 52.4 | 3.4 |  |  | 8.6 | 1.8 | [15 empty] | 39 |  |  | 9008 |  |  |  | 35.7 |  |  |  | 5007 | 51745 | 5341 | 14557 |  | 4431
Food 500 | Other |  | Non commercial |  |  |  | Yes | Enders et al., Bioresource Technology 114 (2012) 644-653. |  | 500 | 52.7 | 42 | 42 | 2.8 |  |  | 9.7 | 1.8 | [15 empty] | 64 |  |  | 13703 |  |  |  | 33.7 |  |  |  | 7524 | 53779 | 4461 | 21340 |  | 2427
Food 600 | Other |  | Non commercial |  |  |  | Yes | Enders et al., Bioresource Technology 114 (2012) 644-653. |  | 600 | 52 | 32 | 32 | 1.2 |  |  | 10.8 | 2.5 | [15 empty] | 64 |  |  | 14503 |  |  |  | 34.5 |  |  |  | 8150 | 73534 | 6567 | 27949 |  | 5063
Poultry Manure 2 | Manure |  | Non commercial |  |  |  | Yes | Enders et al., Bioresource Technology 114 (2012) 644-653. |  | 600 | 58.4 | [6 empty] | 7.5 | [15 empty] | 1193 |  |  | 13460 |  |  |  | 37.7 |  |  |  | 43344 | 76770 | 16906 | 70520 |  | 3180
Hazelnut 300 | Nutshell |  | Non commercial |  |  |  | Yes | Enders et al., Bioresource Technology 114 (2012) 644-653. |  | 300 | 2 | 69.9 | 69.9 | 0.5 | 3.9 | 23.7 | 6.3 | 1.5 | [15 empty] | 14 |  |  | 471 |  | 5.89 |  | 48.8 |  |  |  | 397 | 3726 | 790 | 5166 |  | 92
Hazelnut 350 | Nutshell |  | Non commercial |  |  |  | Yes | Enders et al., Bioresource Technology 114 (2012) 644-653. |  | 350 | 1.2 | 73.1 | 73.1 | 0.5 | 3.7 | 23.3 | [17 empty] | 13 |  |  | 311 |  |  |  | 56.1 |  |  |  | 279 | 2580 | 496 | 4142 |  | 57
Hazelnut 400 | Nutshell |  | Non commercial |  |  |  | Yes | Enders et al., Bioresource Technology 114 (2012) 644-653. |  | 400 | 1.7 | 77.2 | 77.2 | 0.5 | 3.3 | 18.7 | 7.7 | 1.4 | [15 empty] | 10 |  |  | 488 |  | 10.25 |  | 43.5 |  |  |  | 298 | 2821 | 554 | 4285 |  | 29
Hazelnut 450 | Nutshell |  | Non commercial |  |  |  | Yes | Enders et al., Bioresource Technology 114 (2012) 644-653. |  | 450 | 1.3 | [22 empty] | 5 |  |  | 244 |  |  |  | 47 |  |  |  | 277 | 2598 | 490 | 4748 |  | 35
Hazelnut 500 | Nutshell |  | Non commercial |  |  |  | Yes | Enders et al., Bioresource Technology 114 (2012) 644-653. |  | 500 | 1.9 | 79.4 | 79.4 | 0.5 | 2.9 | 16.8 | 8.6 | 1.5 | [15 empty] | 12 |  |  | 386 |  | 11.79 |  | 37.2 |  |  |  | 348 | 2823 | 563 | 5121 |  | 51
PI200 | Soft Wood |  | Non commercial |  |  |  | Yes | Harvey et al., Environ. Sci. Technol. 45,13 (2011) 5550-5556 |  | 200 |  |  | 51.8 | 0.27 | 6.2 | 39.6 | [25 empty] | 0.8
PI300 | Soft Wood |  | Non commercial |  |  |  | Yes | Harvey et al., Environ. Sci. Technol. 45,13 (2011) 5550-5556 |  | 300 |  |  | 63.8 | 0.3 | 5.2 | 28.3 | [25 empty] | 1.13
PI350 | Soft Wood |  | Non commercial |  |  |  | Yes | Harvey et al., Environ. Sci. Technol. 45,13 (2011) 5550-5556 |  | 350 |  |  | 68.3 | 0.4 | 4.3 | 23.6 | [25 empty] | 2.03
PI650 | Soft Wood |  | Non commercial |  |  |  | Yes | Harvey et al., Environ. Sci. Technol. 45,13 (2011) 5550-5556 |  | 650 |  |  | 83.8 | 0.26 | 0.003 | [26 empty] | 81.7
HM200 | Hard Wood |  | Non commercial |  |  |  | Yes | Harvey et al., Environ. Sci. Technol. 45,13 (2011) 5550-5556 |  | 200 |  |  | 47.2 | 1.29 | 6 | 39.3 | [25 empty] | 0.58
HM300 | Hard Wood |  | Non commercial |  |  |  | Yes | Harvey et al., Environ. Sci. Technol. 45,13 (2011) 5550-5556 |  | 300 |  |  | 62.1 | 1.6 | 4.7 | 22.2 | [25 empty] | 1.28
HM350 | Hard Wood |  | Non commercial |  |  |  | Yes | Harvey et al., Environ. Sci. Technol. 45,13 (2011) 5550-5556 |  | 350 |  |  | 63.5 | 1.7 | 4.2 | 20.6 | [25 empty] | 1.82
HM650 | Hard Wood |  | Non commercial |  |  |  | Yes | Harvey et al., Environ. Sci. Technol. 45,13 (2011) 5550-5556 |  | 650 |  |  | 72.6 | 1.47 | 1.8 | 8.5 | [25 empty] | 107
Turkey Manure+Woodchips1 | Other |  | Non commercial |  |  |  | Yes | Spokas and Reicosky, Annal. Environ. Sci. (2009) 3 179-193 |  | 850 | 89.1 |  | 1.4 | 0.1 | 0.5 | 3 | [25 empty] | 4.78
AGROCARBON-ABC-biochar | Other |  | Commercial | European Union | 3R Environmental Technologies | low temperature carbonization | No | http://www.agrocarbon.com | 4.7 | 550 |  |  | 9.9 | 1.8 |  |  | 7.58 |  | 5 mm | Pass | 0.37 | <0.01 | <0.01 | <1 | <1 | 4 | 2 | 5 | <1 | <1 | 0.01 | 18 | <0.5 | 152 | [7 empty] | 85 |  |  | 133000 | 300000 | 6000 | 2000 | 24 | 63 | EPA
Hazelnut 550 | Nutshell |  | Non commercial |  |  |  | Yes | Enders et al., Bioresource Technology 114 (2012) 644-653. |  | 550 | 1.4 | [22 empty] | 12 |  |  | 386 |  |  |  | 41.7 |  |  |  | 348 | 2823 | 563 | 348 |  | 51
Hazelnut 600 | Nutshell |  | Non commercial |  |  |  | Yes | Enders et al., Bioresource Technology 114 (2012) 644-653. |  | 600 | 2.2 | 80.6 | 80.6 | 0.5 | 3 | 14.5 | 8.8 | 1.6 | [15 empty] | 20 |  |  | 407 |  | 5.63 | [5 empty] | 329 | 3262 | 587 | 5162 |  | 42
Corn 3 | Corn stover |  | Non commercial |  |  |  | Yes | Enders et al., Bioresource Technology 114 (2012) 644-653. |  | 515 |  | 84.6 | 84.6 | 0.5 | 2.7 | 11.5 | [17 empty] | 52 |  |  | 413 |  |  |  | 28.3 |  |  |  | 1769 | 11384 | 5059 | 10101 |  | 5709
Grass Clippings 2 | Grass |  | Non commercial |  |  |  | Yes | Enders et al., Bioresource Technology 114 (2012) 644-653. |  |  | 8.8 | [6 empty] | 0.9 | [15 empty] | 19 |  |  | 1539 |  |  |  | 23.5 |  |  |  | 507 | 1317 | 1407 | 10794 |  | 6798
Mixed Vegetation | Other |  | Non commercial |  |  |  | Yes | Enders et al., Bioresource Technology 114 (2012) 644-653. |  | 500 | 38.6 | 87.9 | 87.9 | 0.5 | 2.3 | 10.9 |  | 0.1 | [15 empty] | 4 |  |  | 208 |  |  |  | 31.6 |  |  |  | 73 | 2912 | 255 | 1776 |  | 474
Kuikui | Other |  | Non commercial |  |  |  | Yes | Enders et al., Bioresource Technology 114 (2012) 644-653. |  | 500 | 2.7 | [29 empty] | 58.3
Macadamia | Other |  | Non commercial |  |  |  | Yes | Enders et al., Bioresource Technology 114 (2012) 644-653. |  | 500 | 0.7 | [29 empty] | 70
Corn 2 | Corn stover |  | Non commercial |  |  |  | Yes | Enders et al., Bioresource Technology 114 (2012) 644-653. |  | 600 | 64.2 |  | 29.1 | [27 empty] | 25.7
Oak 300 | Hard Wood |  | Non commercial |  |  |  | Yes | Enders et al., Bioresource Technology 114 (2012) 644-653. |  | 300 | 0.3 | 63.9 | 63.9 | 0.1 | 4.8 | 30.8 | 4.2 | 3.1 | [15 empty] | 5 |  |  | 297 |  | 41.37 |  | 61.1 |  |  |  | 6 | 752 | 46 | 725 |  | 5
Oak 350 | Hard Wood |  | Non commercial |  |  |  | Yes | Enders et al., Bioresource Technology 114 (2012) 644-653. |  | 350 | 1.1 | 74.8 | 74.9 | 0.2 | 3.4 | 20.4 | [17 empty] | 109 |  |  | 339 |  |  |  | 60.8 |  |  |  | 11 | 1097 | 41 | 1147 |  | 1453
Oak 400 | Hard Wood |  | Non commercial |  |  |  | Yes | Enders et al., Bioresource Technology 114 (2012) 644-653. |  | 400 | 0.8 | 75.5 | 78.8 | 0.2 | 3.2 | 17.1 | 4.6 | 2.8 | [15 empty] | 33 |  |  | 321 |  | 26.05 |  | 40.9 |  |  |  | 5 | 1061 | 61 | 1462 |  | 169
Oak 450 | Hard Wood |  | Non commercial |  |  |  | Yes | Enders et al., Bioresource Technology 114 (2012) 644-653. |  | 450 | 0.6 | 83.7 | 85.1 | 0.2 | 3 | 11.2 | [17 empty] | 23 |  |  | 229 |  |  |  | 44.4 |  |  |  | 43 | 1023 | 25 | 1664 |  | 162
Oak 500 | Hard Wood |  | Non commercial |  |  |  | Yes | Enders et al., Bioresource Technology 114 (2012) 644-653. |  | 500 | 3.7 | 85.3 | 85.3 | 0.2 | 2.6 | 9.6 | 5.8 | 3.8 | [15 empty] | 11 |  |  | 330 |  | 14.72 |  | 30.7 |  |  |  | 5 | 1538 | 57 | 1171 |  | 16
Oak 550 | Hard Wood |  | Non commercial |  |  |  | Yes | Enders et al., Bioresource Technology 114 (2012) 644-653. |  | 550 | 0.6 | 87.9 | 87.9 | 0.2 | 2.4 | 9 | [17 empty] | 15 |  |  | 277 |  |  |  | 38.5 |  |  |  | 29 | 1609 | 41 | 1274 |  | 323
Oak 600 | Hard Wood |  | Non commercial |  |  |  | Yes | Enders et al., Bioresource Technology 114 (2012) 644-653. |  | 600 | 1.3 | 85.5 | 87.6 | 0.2 | 2.5 | 8.5 | 6.4 | 4.3 | [15 empty] | 23 |  |  | 52 |  | 12.58 |  | 27.5 |  |  |  |  | 1210 | 100 | 2061 |  | 158
Paper 300 | Other |  | Non commercial |  |  |  | Yes | Enders et al., Bioresource Technology 114 (2012) 644-653. |  | 300 | 50.7 | 14.3 | 21.2 | 0.3 | 1 | 26.9 | 7.8 | 0.3 | [15 empty] | 26 |  |  | 256 |  |  |  | 50.1 |  |  |  | 827 | 258128 | 2428 | 827 |  | 4274
Paper 400 | Other |  | Non commercial |  |  |  | Yes | Enders et al., Bioresource Technology 114 (2012) 644-653. |  | 400 | 54.6 | 11.1 | 20 | 0.3 | 0.9 | 24.3 | 8.3 | 0.2 | [15 empty] | 31 |  |  | 453 |  |  |  | 44.2 |  |  |  | 830 | 266234 | 2831 | 3279 |  | 4925
Paper 500 | Other |  | Non commercial |  |  |  | Yes | Enders et al., Bioresource Technology 114 (2012) 644-653. |  | 500 | 57.4 | 9.9 | 19.2 | 0.2 | 0.5 | 22.7 | 9.4 | 0.1 | [15 empty] | 34 |  |  | 295 |  |  |  | 42.5 |  |  |  | 818 | 289226 | 2739 | 3339 |  | 4794
Paper 600 | Other |  | Non commercial |  |  |  | Yes | Enders et al., Bioresource Technology 114 (2012) 644-653. |  | 600 | 59.1 | 15.2 | 19.2 | 0.1 | 0.4 | 21.2 | 11.5 | 0.2 | [15 empty] | 51 |  |  | 370 |  |  |  | 41.1 |  |  |  | 937 | 311232 | 2940 | 3848 |  | 6037
Pine 300 | Soft Wood |  | Non commercial |  |  |  | Yes | Enders et al., Bioresource Technology 114 (2012) 644-653. |  | 300 | 1.5 | 67.2 | 67.2 | 0.1 | 4.9 | 31.5 | 6.7 | 0.3 | [15 empty] | 23 |  |  | 327 |  | 28.85 |  | 55.3 |  |  |  | 255 | 2927 | 680 | 692 |  | 149
Pine 350 | Soft Wood |  | Non commercial |  |  |  | Yes | Enders et al., Bioresource Technology 114 (2012) 644-653. |  | 350 | 0.6 | 70.7 | 70.7 | 0.1 | 4.4 | 25.2 | [17 empty] | 21 |  |  | 134 |  |  |  | 56.3 |  |  |  | 49 | 1940 | 389 | 387 |  | 40
Pine 400 | Soft Wood |  | Non commercial |  |  |  | Yes | Enders et al., Bioresource Technology 114 (2012) 644-653. |  | 400 | 1.1 | 76.3 | 76.3 | 0.1 | 3.7 | 20.8 | 4.6 | 0.1 | [15 empty] | 66 |  |  | 351 |  | 30.36 |  | 45.5 |  |  |  | 35 | 2247 | 482 | 373 |  | 40
Pine 450 | Soft Wood |  | Non commercial |  |  |  | Yes | Enders et al., Bioresource Technology 114 (2012) 644-653. |  | 450 | 1.5 | 80.5 | 80.5 | 0.1 | 3.1 | 14.8 | [17 empty] | 45 |  |  | 93 |  |  |  | 48.8 |  |  |  |  | 2194 | 667 | 996 |  | 418
Pine 500 | Soft Wood |  | Non commercial |  |  |  | Yes | Enders et al., Bioresource Technology 114 (2012) 644-653. |  | 500 | 1 | 81.8 | 83.4 | 0.1 | 2.9 | 12.6 | 5.6 | 0.1 | [15 empty] | 44 |  |  | 332 |  | 23.97 |  | 37 |  |  |  | 1 | 2741 | 796 | 682 |  | 69
Pine 550 | Soft Wood |  | Non commercial |  |  |  | Yes | Enders et al., Bioresource Technology 114 (2012) 644-653. |  | 550 | 0.8 | 86.8 | 86.8 | 0.1 | 2.7 | 11.2 | [17 empty] | 38 |  |  | 110 |  |  |  | 40.2 |  |  |  |  | 2255 | 707 | 734 |  | 110
Pine 600 | Soft Wood |  | Non commercial |  |  |  | Yes | Enders et al., Bioresource Technology 114 (2012) 644-653. |  | 600 | 1.1 | 91.1 | 91.1 | 0.1 | 2.3 | 9.5 | 6 | 0.1 | [15 empty] | 60 |  |  | 320 |  | 15.38 |  | 27.7 |  |  |  | 14 | 2167 | 604 | 775 |  | 820
Poultry Manure 300 | Manure |  | Non commercial |  |  |  | Yes | Enders et al., Bioresource Technology 114 (2012) 644-653. |  | 300 | 46.7 | 24.1 | 31.9 | 2.3 | 2.2 | 16.9 | 8.1 | 4.3 | [15 empty] | 515 |  |  | 3868 |  | 36.24 |  | 46.8 |  |  |  | 26414 | 157531 | 8914 | 40013 |  | 1779
Poultry Manure 350 | Manure |  | Non commercial |  |  |  | Yes | Enders et al., Bioresource Technology 114 (2012) 644-653. |  | 350 | 51.2 | 18.7 | 30.6 | 2 | 1.4 | 14.8 | [17 empty] | 394 |  |  | 4218 |  |  |  | 47.2 |  |  |  | 21256 | 215648 | 7309 | 31751 |  | 1464
Poultry Manure 400 | Manure |  | Non commercial |  |  |  | Yes | Enders et al., Bioresource Technology 114 (2012) 644-653. |  | 400 | 51.7 | 11.9 | 32.1 | 1.2 | 0.7 | 14.3 | 9.8 | 3 | [15 empty] | 352 |  |  | 3209 |  | 16.55 |  | 43.8 |  |  |  | 17957 | 265729 | 7164 | 28109 |  | 1276
Poultry Manure 450 | Manure |  | Non commercial |  |  |  | Yes | Enders et al., Bioresource Technology 114 (2012) 644-653. |  | 450 | 53.6 | 11.2 | 35.4 | 1.2 | 0.5 | 9.3 | [17 empty] | 311 |  |  | 3695 |  |  |  | 46.2 |  |  |  | 17329 | 267804 | 6388 | 27400 |  | 1069
Poultry Manure 500 | Manure |  | Non commercial |  |  |  | Yes | Enders et al., Bioresource Technology 114 (2012) 644-653. |  | 500 | 52.6 | 16.8 | 27.8 | 1.1 | 0.5 | 17.9 | 10.6 | 3.8 | [15 empty] | 601 |  |  | 4537 |  | 7.78 |  | 43.2 |  |  |  | 30555 | 204205 | 10436 | 48616 |  | 2034
Poultry Manure 550 | Manure |  | Non commercial |  |  |  | Yes | Enders et al., Bioresource Technology 114 (2012) 644-653. |  | 550 | 54.9 | 14.1 | 28.1 | 1.1 | 0.3 | 15.6 | [17 empty] | 451 |  |  | 4048 |  |  |  | 44.6 |  |  |  | 20147 | 252608 | 7277 | 32126 |  | 1513
Poultry Manure 600 | Manure |  | Non commercial |  |  |  | Yes | Enders et al., Bioresource Technology 114 (2012) 644-653. |  | 600 | 55.8 | 16.4 | 28.7 | 0.9 | 0.4 | 14.3 | 10.7 | 3.7 | [15 empty] | 595 |  |  | 3457 |  | 18.04 |  | 44.4 |  |  |  | 23596 | 242788 | 8769 | 36775 |  | 1522
Raw Dairy Manure | Manure |  | Non commercial |  |  |  | Yes | Enders et al., Bioresource Technology 114 (2012) 644-653. |  | 500 | 32 |  | 51.2 | 2.1 |  |  | 10.7 | 6 | [22 empty] | 33
Mixture 220 | Other |  | Non commercial |  |  |  | Yes | Enders et al., Bioresource Technology 114 (2012) 644-653. |  | 220 | 53.6 |  | 22.9 | 2.1 |  |  |  | 1 | [15 empty] | 124 |  |  | 4680 |  |  |  | 37.7 |  |  |  | 13527 | 44211 | 3465 | 7801 |  | 10993
Mixture 240 | Other |  | Non commercial |  |  |  | Yes | Enders et al., Bioresource Technology 114 (2012) 644-653. |  | 240 | 70.1 |  | 17.7 | 2 |  |  |  | 0.8 | [15 empty] | 124 |  |  | 4787 |  |  |  | 26.8 |  |  |  | 14397 | 46554 | 3581 | 8037 |  | 11664
Switchgrass 2 | Grass |  | Non commercial |  |  |  | Yes | Enders et al., Bioresource Technology 114 (2012) 644-653. |  | 500 | 16.5 | [6 empty] | 0.5 | [15 empty] | 156 |  |  | 395 |  |  |  | 27.7 |  |  |  | 1255 | 9600 | 3030 | 10801 |  | 10498
Pine 2 | Soft Wood |  | Non commercial |  |  |  | Yes | Enders et al., Bioresource Technology 114 (2012) 644-653. |  | 500 | [23 empty] | 150 |  |  | 486 | [7 empty] | 607 | 15431 | 1991 | 4772 |  | 28534
Mixed Hardwood | Hard Wood |  | Non commercial |  |  |  | Yes | Enders et al., Bioresource Technology 114 (2012) 644-653. |  | 500 | 4.3 | [6 empty] | 0.2 | [15 empty] | 30 |  |  | 481 |  |  |  | 56.8 |  |  |  | 121 | 4729 | 545 | 3671 |  | 1141
Mixed Woodships | Wood |  | Non commercial |  |  |  | Yes | Enders et al., Bioresource Technology 114 (2012) 644-653. |  | 500 | 10.9 |  | 85.9 | 0.4 |  |  | 7.9 | 0.9 | [15 empty] | 93 |  |  | 311 |  |  |  | 26.9 |  |  |  | 270 | 5427 | 1267 | 1573 |  | 4208
Leaves | Other |  | Non commercial |  |  |  | Yes | Enders et al., Bioresource Technology 114 (2012) 644-653. |  | 500 | 14.5 |  | 60.7 | 1.1 |  |  | 9 | 0.6 | [15 empty] | 70 |  |  | 1682 |  |  |  | 40.3 |  |  |  | 2072 | 54550 | 3616 | 10840 |  | 1504
Grass Clippings | Grass |  | Non commercial |  |  |  | Yes | Enders et al., Bioresource Technology 114 (2012) 644-653. |  | 500 | 25.5 |  | 53.5 | 4.9 |  |  | 9.6 | 6.7 | [15 empty] | 150 |  |  | 2727 |  |  |  | 38.4 |  |  |  | 11965 | 20622 | 6180 | 11965 |  | 1557
Brush | Other |  | Non commercial |  |  |  | Yes | Enders et al., Bioresource Technology 114 (2012) 644-653. |  | 500 | 1.8 |  | 84 | 0.1 |  |  | 8.4 | 0.1 | [15 empty] | 59 |  |  | 368 |  |  |  | 40.1 |  |  |  | 132 | 7564 | 441 | 870 |  | 94
Switchgass FP (3) 500 | Grass |  | Non commercial |  |  |  | Yes | Brewer et al., Environ. Prog. Sustainable Energy 28 (2009) 386-396. | 2.7 | 500 | 25.9 |  | 63 | 0.8 | 3.7 | [25 empty] | 28.4 | 7.7
Corn stover FP 500 | Corn stover |  | Non commercial |  |  |  | Yes | Brewer et al., Environ. Prog. Sustainable Energy 28 (2009) 386-396. | 1 | 500 | 49.7 |  | 37.8 | 0.8 | 2.5 | [25 empty] | 14.9 | 7
Corn stover gasification | Corn stover |  | Non commercial |  |  |  | Yes | Brewer et al., Environ. Prog. Sustainable Energy 28 (2009) 386-396. | 1.9 | 730 | 54 |  | 38.5 | 0.7 | 1.3 | [25 empty] | 5.5 | 23.9
Corn stover SP 500 | Corn stover |  | Non commercial |  |  |  | Yes | Brewer et al., Environ. Prog. Sustainable Energy 28 (2009) 386-396. | 1.8 | 500 | 32.4 |  | 62.8 | 1.3 | 2.9 | [25 empty] | 11.1 | 20.9
Hardwood SP | Hard Wood |  | Non commercial |  |  |  | Yes | Brewer et al., Environ. Prog. Sustainable Energy 28 (2009) 386-396. | 2.6 |  | 13.9 |  | 65.3 | 0.6 | 2.6 | [25 empty] | 19.7 | 19.7
Switchgrass FP 500 | Grass |  | Non commercial |  |  |  | Yes | Brewer et al., Environ. Prog. Sustainable Energy 28 (2009) 386-396. | 2.7 | 500 | 54.6 |  | 38.7 | 0.6 | 2.5 | [25 empty] | 16.4 | 21.6
Switchgrass gasification 760 | Grass |  | Non commercial |  |  |  | Yes | Brewer et al., Environ. Prog. Sustainable Energy 28 (2009) 386-396. | 2.5 | 760 | 53 |  | 42.8 | 0.8 | 1.6 | [25 empty] | 10.3 | 31.4
Switchgrass SP 500 | Grass |  | Non commercial |  |  |  | Yes | Brewer et al., Environ. Prog. Sustainable Energy 28 (2009) 386-396. | 0.9 | 500 | 52.5 |  | 39.4 | 0.7 | 1.3 | [25 empty] | 7.1 | 50.2
Almond Shells 600 | Nutshell |  | Non commercial |  |  |  | Yes | Cordero et al. Fuels 80 (2001) 1567-1571. |  | 600 | 1.9 |  | 86.8 | 0.8 | 2.6 | 6.1 | [24 empty] | 7.1
Eucalyptus saligna 700 | Hard Wood |  | Non commercial |  |  |  | Yes | Cordero et al. Fuels 80 (2001) 1567-1571. |  | 700 | 1.9 |  | 92.7 | 0.4 | 1.6 | 3.3 | [24 empty] | 6.6
Olive stones 600 | Pomace |  | Non commercial |  |  |  | Yes | Cordero et al. Fuels 80 (2001) 1567-1571. |  | 600 | 6.6 |  | 85.3 | 0.8 | 2.6 | 4.7 | [24 empty] | 11.3
Pinus halepensis 300 | Soft Wood |  | Non commercial |  |  |  | Yes | Cordero et al. Fuels 80 (2001) 1567-1571. |  | 300 | 0.6 |  | 57.8 | 0.2 | 5 | 36.5 | [24 empty] | 68.1
Pinus halepensis 350 | Soft Wood |  | Non commercial |  |  |  | Yes | Cordero et al. Fuels 80 (2001) 1567-1571. |  | 350 | 1.2 |  | 72.1 | 0.2 | 4.1 | 22.5 | [24 empty] | 49.5
Pinus halepensis 400 | Soft Wood |  | Non commercial |  |  |  | Yes | Cordero et al. Fuels 80 (2001) 1567-1571. |  | 400 | 1.3 |  | 74.7 | 0.2 | 3.6 | 20.3 | [24 empty] | 36.5
Pinus halepensis 450 | Soft Wood |  | Non commercial |  |  |  | Yes | Cordero et al. Fuels 80 (2001) 1567-1571. |  | 450 | 1.4 |  | 78.3 | 0.2 | 3.2 | 16.8 | [24 empty] | 27.4
Pinus halepensis 500 | Soft Wood |  | Non commercial |  |  |  | Yes | Cordero et al. Fuels 80 (2001) 1567-1571. |  | 500 | 1.7 |  | 81.8 | 0.2 | 3 | 13.4 | [24 empty] | 20.2
Pinus halepensis 550 | Soft Wood |  | Non commercial |  |  |  | Yes | Cordero et al. Fuels 80 (2001) 1567-1571. |  | 550 | 1.7 |  | 86.1 | 0.2 | 2.5 | 9.6 | [24 empty] | 18.1
Pinus halepensis 600 | Soft Wood |  | Non commercial |  |  |  | Yes | Cordero et al. Fuels 80 (2001) 1567-1571. |  | 600 | 1.7 |  | 87.4 | 0.3 | 2.2 | 8.5 | [24 empty] | 13.4
Quercus rotundifolia 300 | Hard Wood |  | Non commercial |  |  |  | Yes | Cordero et al. Fuels 80 (2001) 1567-1571. |  | 300 | 1.5 |  | 58.8 | 0.3 | 5 | 34.5 | [24 empty] | 65.1
Quercus rotundifolia 350 | Hard Wood |  | Non commercial |  |  |  | Yes | Cordero et al. Fuels 80 (2001) 1567-1571. |  | 350 | 1.3 |  | 75.7 | 0.6 | 3.3 | 19.1 | [24 empty] | 43.4
Quercus rotundifolia 400 | Hard Wood |  | Non commercial |  |  |  | Yes | Cordero et al. Fuels 80 (2001) 1567-1571. |  | 400 | 1.3 |  | 76.9 | 0.4 | 3.3 | 18.2 | [24 empty] | 34.5
Quercus rotundifolia 450 | Hard Wood |  | Non commercial |  |  |  | Yes | Cordero et al. Fuels 80 (2001) 1567-1571. |  | 450 | 1.8 |  | 81.2 | 0.4 | 3 | 13.6 | [24 empty] | 21.8
Quercus rotundifolia 500 | Hard Wood |  | Non commercial |  |  |  | Yes | Cordero et al. Fuels 80 (2001) 1567-1571. |  | 500 | 2.8 |  | 83 | 0.6 | 2.5 | 11.2 | [24 empty] | 17.5
Quercus rotundifolia 550 | Hard Wood |  | Non commercial |  |  |  | Yes | Cordero et al. Fuels 80 (2001) 1567-1571. |  | 550 | 3.1 |  | 87.1 | 0.5 | 2.4 | 6.9 | [24 empty] | 14.7
Quercus rotundifolia 600 | Hard Wood |  | Non commercial |  |  |  | Yes | Cordero et al. Fuels 80 (2001) 1567-1571. |  | 600 | 3.2 |  | 89.4 | 0.4 | 2.2 | 4.8 | [24 empty] | 13.2
Wet Straw 600 | Other |  | Non commercial |  |  |  | Yes | Cordero et al. Fuels 80 (2001) 1567-1571. |  | 600 | 24.7 |  | 65.2 | 1.5 | 2.2 | 6.1 | [24 empty] | 11.8
High Volatile Matter 430 | Other/ Mixed |  | Non commercial |  |  |  | Yes | Deenik et al., Soil Sci. Soc. Am. J. 74 (2010) 1259-1270. |  | 430 | 0.33 |  | 85.2 | 0.45 |  |  | 5.7 | [19 empty] | 34.5 |  |  |  | 22.5 |  |  |  |  | 148 | 88.8 | 7215 | 2.7
Low Volatile Matter 650 | Other/ Mixed |  | Non commercial |  |  |  | Yes | Deenik et al., Soil Sci. Soc. Am. J. 74 (2010) 1259-1270. |  | 650 | 4.18 |  | 88.7 | 0.45 |  |  | 8.2 | [19 empty] | 71.3 |  |  |  | 6.3 |  |  |  |  | 250 | 447.6 | 6708 | 0.9
Corn Stover 450 | Corn stover |  | Non commercial |  |  |  | Yes | Lee et al., Environ. Sci. Technol. 44 (2010) 7970-7974. |  | 450 | 28.7 |  | 33.2 | 0.81 | 1.4 | 8.6
Corn Stover 700 | Corn stover |  | Non commercial |  |  |  | Yes | Lee et al., Environ. Sci. Technol. 44 (2010) 7970-7974. |  | 700 | 32.6 |  | 33.5 | 1.02 | 1.04 | 5.1 | [24 empty] | 7.6
Apricot stone 823 | Pomace |  | Non commercial |  |  |  | Yes | Ozcimen and Ersoy-Mericboyu, Renewable Energy 35 (2010) 1319-1324 |  | 823 | 8.5 | [29 empty] | 19.8 | 11.2474
Chestnut shell 750 | Nutshell |  | Non commercial |  |  |  | Yes | Ozcimen and Ersoy-Mericboyu, Renewable Energy 35 (2010) 1319-1324 |  | 750 | 5.4 | [29 empty] | 34.3 | 0.6717
Grapeseed 750 | Other |  | Non commercial |  |  |  | Yes | Ozcimen and Ersoy-Mericboyu, Renewable Energy 35 (2010) 1319-1324 |  | 750 | 9.6 | [29 empty] | 39.5 | 14.477
Hazelnut shell 750 | Nutshell |  | Non commercial |  |  |  | Yes | Ozcimen and Ersoy-Mericboyu, Renewable Energy 35 (2010) 1319-1324 |  | 750 | 6.6 | [29 empty] | 30.3 | 14.6836
Rapeseed Cake 500 | Other |  | Non commercial |  |  |  | Yes | Ozcimen and Karaosmanoglu, Renewable Energy 29 (2004) 779-787 |  | 500 | 17.6 |  | 54.9 | 4.97 | 2.14 | 20.04 | [24 empty] | 18.7
Rapeseed 550 | Other |  | Non commercial |  |  |  | Yes | Ozcimen and Karaosmanoglu, Renewable Energy 29 (2004) 779-787 | 3.2 | 550 | 21.8 |  | 72.2 | 1.3 | 0.9 | 25.6 | [24 empty] | 13.6
Sunflower 550 | Other |  | Non commercial |  |  |  | Yes | Sanchez et al., J. Anal. Appl. Pyrolysis 85 (2009) 142-144. | 4.73 | 550 | 28.9 |  | 63.4 | 1.6 | 0.7 | 34.3 | [24 empty] | 13.4
Aspidosperma australe 350 | Hard Wood |  | Non commercial |  |  |  | Yes | Spokas, Carbon Manage. 1 (2010) 289-303. |  | 350 | 1.9 |  | 74 | 1.2 | 4.3 | 20.5 | [24 empty] | 66.8 | 2
Aspidosperma australe 850 | Hard Wood |  | Non commercial |  |  |  | Yes | Spokas, Carbon Manage. 1 (2010) 289-303. |  | 850 | 7.2 |  | 92.8 | 0.8 | 1.3 | 5.1 | [24 empty] | 8.1 | 3
Aspidosperma quebracho 'Blanco Schlecht' 350 | Wood |  | Non commercial |  |  |  | Yes | Spokas, Carbon Manage. 1 (2010) 289-303. |  | 350 | 0.9 |  | 76 | 1.7 | 4.4 | 17.9 | [24 empty] | 69.5 | 2
Aspidosperma quebracho 'Blanco Schlecht' 850 | Wood |  | Non commercial |  |  |  | Yes | Spokas, Carbon Manage. 1 (2010) 289-303. |  | 850 | 4.3 |  | 97.4 | 1.2 | 0.9 | 0.5 | [24 empty] | 14.6 | 2
Grape Bagasse 500 | Pomace |  | Non commercial |  |  |  | Yes | Spokas, Carbon Manage. 1 (2010) 289-303. |  | 500 | 14 |  | 68.4 | 2.55 | 3.3 | 11.8 | [24 empty] | 20.6
Hardwood sawdust 500 | Hard Wood |  | Non commercial |  |  |  | Yes | Spokas, Carbon Manage. 1 (2010) 289-303. |  | 500 | 15 |  | 67 | 0.3 | 3 | 13 | [24 empty] | 29 | 10
Macadamia nutshell 600 | Nutshell |  | Non commercial |  |  |  | Yes | Spokas, Carbon Manage. 1 (2010) 289-303. |  | 600 | 2 |  | 93 | 0.7 | 2.3 | 2 | [24 empty] | 17 | <1
Mixed woodchip 550 | Wood |  | Non commercial |  |  |  | Yes | Spokas, Carbon Manage. 1 (2010) 289-303. |  | 550 | 4.8 |  | 71.1 | 0.11 | 3.4 | 20.6 | [24 empty] | 33.6 | 66
Olive bagasse 500 | Pomace |  | Non commercial |  |  |  | Yes | Spokas, Carbon Manage. 1 (2010) 289-303. |  | 500 | 16.1 |  | 65.6 | 2.78 | 2.7 | 12.8 | [24 empty] | 16.2
Rapeseed plant 400 | Other |  | Non commercial |  |  |  | Yes | Spokas, Carbon Manage. 1 (2010) 289-303. |  | 400 | 12.2 |  | 71.3 | 1.4 | 3.9 | 12.2 | [24 empty] | 27.1 | 16
Rapeseed plant 500 | Other |  | Non commercial |  |  |  | Yes | Spokas, Carbon Manage. 1 (2010) 289-303. |  | 500 | 12.9 |  | 75 | 1.4 | 2.6 | 7.8 | [24 empty] | 17.5 | 16
Rapeseed plant 600 | Other |  | Non commercial |  |  |  | Yes | Spokas, Carbon Manage. 1 (2010) 289-303. |  | 600 | 13.9 |  | 78.5 | 1.5 | 1.9 | 13.9 | [24 empty] | 11.5 | 18
Rapeseed plant 700 | Other |  | Non commercial |  |  |  | Yes | Spokas, Carbon Manage. 1 (2010) 289-303. |  | 700 | 14.4 |  | 79.5 | 1.4 | 1.2 | 3.3 | [24 empty] | 9 | 19
Rapeseed plant 800 | Other |  | Non commercial |  |  |  | Yes | Spokas, Carbon Manage. 1 (2010) 289-303. |  | 800 | 15.3 |  | 79.5 | 1.5 | 0.7 | 2.6 | [24 empty] | 8 | 19
Rapeseed plant 900 | Other |  | Non commercial |  |  |  | Yes | Spokas, Carbon Manage. 1 (2010) 289-303. |  | 900 | 16.1 |  | 79.86 | 1.6 | 0.42 | 1.67 | [24 empty] | 3.6 | 140
Corn stover 760 | Corn stover |  | Non commercial |  |  |  | Yes | Spokas, Carbon Manage. 1 (2010) 289-303. |  | 760 | 54 |  | 38.5 | 0.7 | 1.3 | 7.5 | [24 empty] | 5.5 |  | 24
Pine needles 100 | Other |  | Non commercial |  |  |  | Yes | Spokas, Carbon Manage. 1 (2010) 289-303. |  | 100 | 1.1 |  | 50.87 | 0.71 | 6.15 | 42.3 | [25 empty] | 1
Pine needles 200 | Other |  | Non commercial |  |  |  | Yes | Spokas, Carbon Manage. 1 (2010) 289-303. |  | 200 | 0.9 |  | 57.1 | 0.88 | 5.71 | 36.3 | [25 empty] | 6
Pine needles 250 | Other |  | Non commercial |  |  |  | Yes | Spokas, Carbon Manage. 1 (2010) 289-303. |  | 250 | 1.2 |  | 61.2 | 0.86 | 5.54 | 32.4 | [25 empty] | 10
Pine needles 300 | Other |  | Non commercial |  |  |  | Yes | Spokas, Carbon Manage. 1 (2010) 289-303. |  | 300 | 1.9 |  | 68.9 | 1.08 | 4.31 | 25.7 | [25 empty] | 20
Pine needles 400 | Other |  | Non commercial |  |  |  | Yes | Spokas, Carbon Manage. 1 (2010) 289-303. |  | 400 | 2.3 |  | 77.9 | 1.16 | 2.95 | 18 | [25 empty] | 112
Pine needles 500 | Other |  | Non commercial |  |  |  | Yes | Spokas, Carbon Manage. 1 (2010) 289-303. |  | 500 | 2.8 |  | 81.7 | 1.11 | 2.26 | 15 | [25 empty] | 236
Pine needles 600 | Other |  | Non commercial |  |  |  | Yes | Spokas, Carbon Manage. 1 (2010) 289-303. |  | 600 | 2.8 |  | 85.4 | 0.98 | 1.85 | 2.8 | [25 empty] | 207
Pine needles 700 | Other |  | Non commercial |  |  |  | Yes | Spokas, Carbon Manage. 1 (2010) 289-303. |  | 700 | 2.2 |  | 86.5 | 1.13 | 1.28 | 11.1 | [25 empty] | 491
Anaerobic digested sugar cane bagasse | Other |  | Non commercial |  |  |  | Yes | Spokas, Carbon Manage. 1 (2010) 289-303. |  | 600 |  |  | 76.5 | 0.79 | 2.93 | 19.8 | [25 empty] | 14
Hardwood char 538 | Hard Wood |  | Non commercial |  |  |  | Yes | Spokas, Carbon Manage. 1 (2010) 289-303. |  | 538 | 27 |  | 93 | 0.7 | 2.3 | 2 | [25 empty] | 7
Beech sawdust 400 | Hard Wood |  | Non commercial |  |  |  | Yes | Spokas, Carbon Manage. 1 (2010) 289-303. |  | 400 |  |  | 84.3 |  | 2.91 | 5.88 | [24 empty] | 16.3
Beech sawdust 1000 | Hard Wood |  | Non commercial |  |  |  | Yes | Spokas, Carbon Manage. 1 (2010) 289-303. |  | 1000 |  |  | 94.8 |  | 0.25 | 1.03 | [24 empty] | 1.3
Corn Stover 700 | Corn stover |  | Non commercial |  |  |  | Yes | Spokas, Carbon Manage. 1 (2010) 289-303. |  | 700 | 58.8 |  | 33.5 | 1 |  | 5.1 | [24 empty] | 7.6 | 29
Corn Stover 450 | Corn stover |  | Non commercial |  |  |  | Yes | Spokas, Carbon Manage. 1 (2010) 289-303. |  | 450 | 58 |  | 33.2 | 1.4 |  | 8.6 | [24 empty] | 12.7 | 12
Bubinga 250 | Hard Wood |  | Non commercial |  |  |  | Yes | Zimmerman, Environ. Sci. Technol. 44 (2010) 1295-1301 |  | 250 | 0.9 | 61.5 |  |  |  | 34.9 | [24 empty] | 66.4 | 5.4
Bubinga 400 | Hard Wood |  | Non commercial |  |  |  | Yes | Zimmerman, Environ. Sci. Technol. 44 (2010) 1295-1301 |  | 400 | 1.8 | 78.6 |  |  |  | 17.6 | [24 empty] | 41.1 | 6.1
Bubinga 525 | Hard Wood |  | Non commercial |  |  |  | Yes | Zimmerman, Environ. Sci. Technol. 44 (2010) 1295-1301 |  | 525 | 1.2 | 85.3 |  |  |  | 11.4 | [24 empty] | 35 | 500.9
Bubinga 650 | Hard Wood |  | Non commercial |  |  |  | Yes | Zimmerman, Environ. Sci. Technol. 44 (2010) 1295-1301 |  | 650 | 1.3 | 83 |  |  |  | 13.8 | [24 empty] | 22.3 | 548.9
Eastern Red Cedar 250 | Soft Wood |  | Non commercial |  |  |  | Yes | Zimmerman, Environ. Sci. Technol. 44 (2010) 1295-1301 |  | 250 | 0.9 | 65.6 |  |  |  | 31.4 | [24 empty] | 62.6 | 68.1
Eastern Red Cedar 400 | Soft Wood |  | Non commercial |  |  |  | Yes | Zimmerman, Environ. Sci. Technol. 44 (2010) 1295-1301 |  | 400 | 0.4 | 77.8 |  |  |  | 17.9 | [24 empty] | 52 | 7.2
Eastern Red Cedar 525 | Soft Wood |  | Non commercial |  |  |  | Yes | Zimmerman, Environ. Sci. Technol. 44 (2010) 1295-1301 |  | 525 | 1.3 | 85.4 |  |  |  | 11.3 | [24 empty] | 39.1 | 386.5
Eastern Red Cedar 650 | Soft Wood |  | Non commercial |  |  |  | Yes | Zimmerman, Environ. Sci. Technol. 44 (2010) 1295-1301 |  | 650 | 1 | 84.2 |  |  |  | 11.4 | [24 empty] | 30.9 | 490.1
Eastern Gamma Grass 250 | Grass |  | Non commercial |  |  |  | Yes | Zimmerman, Environ. Sci. Technol. 44 (2010) 1295-1301 |  | 250 | 6.8 | 52.7 |  |  |  | 42.5 | [24 empty] | 62.5 | 4.1
Eastern Gamma Grass 400 | Grass |  | Non commercial |  |  |  | Yes | Zimmerman, Environ. Sci. Technol. 44 (2010) 1295-1301 |  | 400 | 12.9 | 58.6 |  |  |  | 35.4 | [24 empty] | 51.4 | 12.9
Eastern Gamma Grass 525 | Grass |  | Non commercial |  |  |  | Yes | Zimmerman, Environ. Sci. Technol. 44 (2010) 1295-1301 |  | 525 | 24.8 | 55 |  |  |  | 40.6 | [24 empty] | 36.7 | 31.5
Eastern Gamma Grass 650 | Grass |  | Non commercial |  |  |  | Yes | Zimmerman, Environ. Sci. Technol. 44 (2010) 1295-1301 |  | 650 | 15.9 | 63.8 |  |  |  | 31.8 | [24 empty] | 20.6 | 425.9
Laurel Oak 250 | Hard Wood |  | Non commercial |  |  |  | Yes | Zimmerman, Environ. Sci. Technol. 44 (2010) 1295-1301 |  | 250 | 1.4 | 55.2 |  |  |  | 41.5 | [24 empty] | 66 | 1.8
Laurel Oak 400 | Hard Wood |  | Non commercial |  |  |  | Yes | Zimmerman, Environ. Sci. Technol. 44 (2010) 1295-1301 |  | 400 | 2.6 | 69.6 |  |  |  | 25.9 | [24 empty] | 51.9 | 2.2
Laurel Oak 525 | Hard Wood |  | Non commercial |  |  |  | Yes | Zimmerman, Environ. Sci. Technol. 44 (2010) 1295-1301 |  | 525 | 6.8 | 75.1 |  |  |  | 21.7 | [24 empty] | 36.4 | 38.2
Laurel Oak 650 | Hard Wood |  | Non commercial |  |  |  | Yes | Zimmerman, Environ. Sci. Technol. 44 (2010) 1295-1301 |  | 650 | 3.7 | 78.8 |  |  |  | 18.2 | [24 empty] | 20.7 | 218.7
Loblolly Pine 250 | Hard Wood |  | Non commercial |  |  |  | Yes | Zimmerman, Environ. Sci. Technol. 44 (2010) 1295-1301 |  | 250 | 0.3 | 58 |  |  |  | 38.2 | [24 empty] | 61.1 | 139.7
Loblolly Pine 400 | Hard Wood |  | Non commercial |  |  |  | Yes | Zimmerman, Environ. Sci. Technol. 44 (2010) 1295-1301 |  | 400 | 0.5 | 68.6 |  |  |  | 25.9 | [24 empty] | 58.6 | 2.9
Loblolly Pine 525 | Hard Wood |  | Non commercial |  |  |  | Yes | Zimmerman, Environ. Sci. Technol. 44 (2010) 1295-1301 |  | 525 | 1.2 | 80.6 |  |  |  | 14 | [24 empty] | 25.7 | 206.1
Loblolly Pine 650 | Hard Wood |  | Non commercial |  |  |  | Yes | Zimmerman, Environ. Sci. Technol. 44 (2010) 1295-1301 |  | 650 | 1.1 | 83 |  |  |  | 12.2 | [24 empty] | 25.2 | 393.9
Sugar Cane Bagasse 250 | Other |  | Non commercial |  |  |  | Yes | Zimmerman, Environ. Sci. Technol. 44 (2010) 1295-1301 |  | 250 | 9.5 | 56.2 |  |  |  | 40.4 | [24 empty] | 71.8 | 24.3
Sugar Cane Bagasse 400 | Other |  | Non commercial |  |  |  | Yes | Zimmerman, Environ. Sci. Technol. 44 (2010) 1295-1301 |  | 400 | 2.7 | 60.9 |  |  |  | 33.7 | [24 empty] | 63.9 | 6.4
Sugar Cane Bagasse 525 | Other |  | Non commercial |  |  |  | Yes | Zimmerman, Environ. Sci. Technol. 44 (2010) 1295-1301 |  | 525 | 8.7 | 65.7 |  |  |  | 30.2 | [24 empty] | 55.1 | 416.3
Sugar Cane Bagasse 600 | Other |  | Non commercial |  |  |  | Yes | Zimmerman, Environ. Sci. Technol. 44 (2010) 1295-1301 |  | 650 | 6.8 | 72 |  |  |  | 24 | [24 empty] | 48.8 | 116.6
Giant Reed BC300 | Grass |  | Commercial |  |  |  | Yes | Zheng et al., Bioresource Technology 130 (2013) 463-471 |  | 300 | 7.69 |  | 65.26 | 0.65 | 4.51 | 21.03 | [25 empty] | 2.72 |  |  | 0.12 |  |  | 3.7
Giant Reed BC350 | Grass |  | Non commercial |  |  |  | Yes | Zheng et al., Bioresource Technology 130 (2013) 463-471 |  | 350 | 7.73 |  | 66.97 | 0.64 | 4.46 | 21.67 | [25 empty] | 2.16 |  |  | 0.12 |  |  | 3.8
Giant Reed BC400 | Grass |  | Non commercial |  |  |  | Yes | Zheng et al., Bioresource Technology 130 (2013) 463-471 |  | 400 | 8.45 |  | 72.25 | 0.69 | 4.09 | 18.72 | [25 empty] | 3.04 |  |  | 0.13 |  |  | 4.18
Giant Reed BC500 | Grass |  | Non commercial |  |  |  | Yes | Zheng et al., Bioresource Technology 130 (2013) 463-471 |  | 500 | 10.7 |  | 73.12 | 0.63 | 3.01 | 11.54 | [28 empty] | 0.16 |  |  | 4.77
Giant Reed BC600 | Grass |  | Non commercial |  |  |  | Yes | Zheng et al., Bioresource Technology 130 (2013) 463-471 |  | 600 | 11.27 |  | 78.61 | 0.55 | 2.22 | 11.24 | [25 empty] | 2.58 |  |  | 0.17 |  |  | 5.02
Giant Reed BC200 | Grass |  | Non commercial |  |  |  | Yes | Wang et al., Environmental Pollution 174 (2013) 289-296 |  | 200 | 3.99 |  | 48.53 | 0.73 | 5.86 | 38.97 | 4.96 | [24 empty] | 2.46
Giant Reed BC300 | Grass |  | Non commercial |  |  |  | Yes | Wang et al., Environmental Pollution 174 (2013) 289-296 |  | 300 | 8 |  | 62.17 | 0.88 | 4.51 | 24.22 | 6.95 | [24 empty] | 2.18
Giant Reed BC350 | Grass |  | Non commercial |  |  |  | Yes | Wang et al., Environmental Pollution 174 (2013) 289-296 |  | 350 | 8.58 |  | 66.32 | 0.92 | 3.99 | 19.57 | 7.45 | [24 empty] | 2.15
Giant Reed BC400 | Grass |  | Non commercial |  |  |  | Yes | Wang et al., Environmental Pollution 174 (2013) 289-296 |  | 400 | 9.65 |  | 72.28 | 0.95 | 4.04 | 16.47 | 7.88 | [24 empty] | 3.04
Giant Reed BC500 | Grass |  | Non commercial |  |  |  | Yes | Wang et al., Environmental Pollution 174 (2013) 289-296 |  | 500 | 10.03 |  | 74.64 | 0.84 | 2.84 | 12.48 | 10.01 | [24 empty] | 10.52
Giant Reed BC600 | Grass |  | Non commercial |  |  |  | Yes | Wang et al., Environmental Pollution 174 (2013) 289-296 |  | 600 | 10.75 |  | 77.1 | 0.79 | 2.16 | 11.97 | 10.41 | [24 empty] | 50.05
Wheat Straw 450 | Grass |  | Non commercial |  |  | fast pyrolysis | Yes | Cheng et al. Biology and Fertility of Soils 48 (2012) 941-946 |  | 450 |  |  | 69 | 0.3 |  |  | 9.93
Woody Waste | Wood |  | Non commercial |  |  |  | Yes | Peterson, S. Journal of Elastomers and Plastics 45, 5 (2013) 487-497. |  |  | 2.7 |  | 78.4 | 0.2 | 2.92 | 15.78 |  |  | 740
Sugarcane Trash 500 | Other |  | Non commercial |  |  |  | Yes | Quirk, R. Sugar Tech 14 (2012) 321-326 |  | 500 |  |  | 68 | 1.2 |  |  | 9.6 | 4.8 | [18 empty] | 0.9 |  | 40 | [5 empty] | 0.25 |  |  | 2
Sugarcane bagasse 500 | Other |  | Non commercial |  |  |  | Yes | Quirk, R. Sugar Tech 14 (2012) 321-326 |  | 500 |  |  | 65 | 1.1 |  |  | 8.4 | 0.18 | [20 empty] | 3.5 | [5 empty] | 0.22 |  |  | 0.25
Rice Straw 200 | Grass |  | Non commercial |  |  |  | Yes | Lu, J. et al. Journal of Agricultural and Food Chemistry 60 (2012) 6463-6470 |  | 200 | 11.5 |  | 46.7 | 0.79 | 5 | 34.3 | [25 empty] | 2.1
Rice Straw 350 | Grass |  | Non commercial |  |  |  | Yes | Lu, J. et al. Journal of Agricultural and Food Chemistry 60 (2012) 6463-6470 |  | 350 | 31 |  | 46.9 | 2.08 | 1.34 | 12.3 | [25 empty] | 20.6
Rice Straw 500 | Grass |  | Non commercial |  |  |  | Yes | Lu, J. et al. Journal of Agricultural and Food Chemistry 60 (2012) 6463-6470 |  | 500 | 48.4 |  | 40.7 | 1.18 | 0.15 | 4.14 | [25 empty] | 128
Wheat Straw 350 | Grass |  | Non commercial |  |  |  | Yes | Wang, D. et al. Environmental Science and Technology (2012) |  | 350 |  |  | 55 | 1.1 | 5.9 |  |  |  | 0.148 | [14 empty] | 73 | [7 empty] | 65 |  | 1100 |  | 32000 | 2700 | 11000 |  | 1400
Wheat Straw 550 | Grass |  | Non commercial |  |  |  | Yes | Wang, D. et al. Environmental Science and Technology (2012) |  | 550 |  |  | 69 | 1.1 | 8.5 |  |  |  | 0.136 | [14 empty] | 1200 | [7 empty] | 205 |  | 2500 |  | 44000 | 4200 | 13000 |  | 1700
Pine Needle 350 | Other |  | Non commercial |  |  |  | Yes | Wang, D. et al. Environmental Science and Technology (2012) |  | 350 |  |  | 67 | 2.8 | 6.7 |  |  |  | 0.124 | [14 empty] | 53 | [7 empty] | 30 |  | 1200 |  | 2800 | 6200 | 15000 |  | 1400
Pine Needles 550 | Other |  | Non commercial |  |  |  | Yes | Wang, D. et al. Environmental Science and Technology (2012) |  | 550 |  |  | 76 | 2.5 | 4.6 |  |  |  | 0.112 | [14 empty] | 70 | [7 empty] | 83 |  | 2700 |  | 50000 | 4100 | 27000 |  | 2000
HZ 370 | Nutshell |  | Non commercial | Oregon | Thompson Timber Products/Starker Forests |  | Yes | Fulton, W et al., Agronamy for Sustainable Development 33, 3 (2013) 469-474. |  | 370 | 1.6
HZ 620 | Nutshell |  | Non commercial | Oregon | Thompson Timber Products/Starker Forests |  | Yes | Fulton, W et al., Agronamy for Sustainable Development 33, 3 (2013) 469-474. |  | 620 | 3.7
DF 370 | Wood |  | Non commercial | Oregon | Thompson Timber Products/Starker Forests |  | Yes | Fulton, W et al., Agronamy for Sustainable Development 33, 3 (2013) 469-474. |  | 370 | 2.3
DF 620 | Wood |  | Non commercial | Oregon | Thompson Timber Products/Starker Forests |  | Yes | Fulton, W et al., Agronamy for Sustainable Development 33, 3 (2013) 469-474. |  | 620 | 2.5
Cassava Stem 400 | Other/ Mixed |  | Non commercial |  |  | Slow | Yes | Noor, N. M et al., Iranica Journal of Energy & Environment 3 (2012) 60-65. | 1.9 | 400 | 6.7 |  | 78.39 | [27 empty] | 14.91
Cassava Stem 450 | Other/ Mixed |  | Non commercial |  |  | Slow | Yes | Noor, N. M et al., Iranica Journal of Energy & Environment 3 (2012) 60-65. | 1.49 | 450 | 6.54 |  | 83.43 | [27 empty] | 10.03
Cassava Stem 500 | Other/ Mixed |  | Non commercial |  |  | Slow | Yes | Noor, N. M et al., Iranica Journal of Energy & Environment 3 (2012) 60-65. | 1.87 | 500 | 8.89 |  | 85.39 | [27 empty] | 5.72
Cassava Stem 550 | Other/ Mixed |  | Non commercial |  |  | Slow | Yes | Noor, N. M et al., Iranica Journal of Energy & Environment 3 (2012) 60-65. | 1.57 | 550 | 8.54 |  | 85.96 | [27 empty] | 5.5
Cassava Stem 600 | Other/ Mixed |  | Non commercial |  |  | Slow | Yes | Noor, N. M et al., Iranica Journal of Energy & Environment 3 (2012) 60-65. | 1.26 | 600 | 7.25 |  | 87 | [27 empty] | 5.75
Cassava Rhizome 400 | Other/ Mixed |  | Non commercial |  |  | Slow | Yes | Noor, N. M et al., Iranica Journal of Energy & Environment 3 (2012) 60-65. | 2.17 | 400 | 8.96 |  | 79.2 | [27 empty] | 11.84
Cassava Rhizome 450 | Other/ Mixed |  | Non commercial |  |  | Slow | Yes | Noor, N. M et al., Iranica Journal of Energy & Environment 3 (2012) 60-65. | 1.61 | 450 | 9.49 |  | 79.85 | [27 empty] | 10.66
Cassava Rhizome 500 | Other/ Mixed |  | Non commercial |  |  | Slow | Yes | Noor, N. M et al., Iranica Journal of Energy & Environment 3 (2012) 60-65. | 1.88 | 500 | 10.47 |  | 80.92 | [27 empty] | 8.61
Cassava Rhizome 550 | Other/ Mixed |  | Non commercial |  |  | Slow | Yes | Noor, N. M et al., Iranica Journal of Energy & Environment 3 (2012) 60-65. | 1.67 | 550 | 11.94 |  | 82.28 | [27 empty] | 5.78
Cassava Rhizome 600 | Other/ Mixed |  | Non commercial |  |  | Slow | Yes | Noor, N. M et al., Iranica Journal of Energy & Environment 3 (2012) 60-65. | 1.52 | 600 | 10.05 |  | 84.11 | [27 empty] | 5.84
Willow 450 | Soft Wood |  | Commercial |  |  | Slow | Yes | Nelissen, V et al., Agronomy 4 (2014) 52-73. | 3.2 | 450 | 4.3 |  | 78.4 | 0.82 | 2.03 | 14.45 | 7.3 | [21 empty] | 33.4 | pH 7 Ammonium acetate (Chapman, 1965) | 11.2
Willow 550 | Soft Wood |  | Non commercial |  |  | Slow | Yes | Nelissen, V et al., Agronomy 4 (2014) 52-73. | 3.2 | 550 | 3.2 |  | 86.3 | 0.85 | 1.95 | 7.7 | 7.5 | [21 empty] | 42.8 | pH 7 Ammonium acetate (Chapman, 1965) | 6.7
Willow 650 | Soft Wood |  | Non commercial |  |  | Slow | Yes | Nelissen, V et al., Agronomy 4 (2014) 52-73. | 5.3 | 650 | 4.9 |  | 84.8 | 1 | 1.14 | 8.16 | 8.1 | [21 empty] | 59.1 | pH 7 Ammonium acetate (Chapman, 1965) | 6
Pine 450 | Soft Wood |  | Non commercial |  |  | Slow | Yes | Nelissen, V et al., Agronomy 4 (2014) 52-73. | 2.6 | 450 | 0.9 |  | 86.8 | 0.19 | 2.8 | 9.31 | 6.7 | [21 empty] | 38.6 | pH 7 Ammonium acetate (Chapman, 1965) | 12.1
Pine 550 | Soft Wood |  | Non commercial |  |  | Slow | Yes | Nelissen, V et al., Agronomy 4 (2014) 52-73. | 3.3 | 550 | 1 |  | 91.6 | 0.19 | 2.13 | 5.08 | 6.8 | [21 empty] | 52.1 | pH 7 Ammonium acetate (Chapman, 1965) | 7.3
Pine 650 | Soft Wood |  | Non commercial |  |  | Slow | Yes | Nelissen, V et al., Agronomy 4 (2014) 52-73. | 3.4 | 650 | 1.1 |  | 92.6 | 0.15 | 1.68 | 4.47 | 7.7 | [21 empty] | 68.8 | pH 7 Ammonium acetate (Chapman, 1965) | 6
BB-MMT | Other/ Mixed |  | Non commercial |  |  | Slow | Yes | Yao, Y et al., Chemical Engineering Journal 242 (2014) 136-143. |  | 600 |  |  | 83.27 | 0.25 | 2.26 | 12.41 | [11 empty] | 100 | [8 empty] | 1400 |  |  |  |  | 408.1 |  |  | 800 | 2100 | 1400 | 3300 | 6800 | 2300
BG-MMT | Other/ Mixed |  | Non commercial |  |  | Slow | Yes | Yao, Y et al., Chemical Engineering Journal 242 (2014) 136-143. |  | 600 |  |  | 75.31 | 0.28 | 2.21 | 15.14 | [11 empty] | 100 | [8 empty] | 400 | [8 empty] | 5700 | 1900 | 1100 | 3200 | 1500
HC-MMT | Other/ Mixed |  | Non commercial |  |  | Slow | Yes | Yao, Y et al., Chemical Engineering Journal 242 (2014) 136-143. |  | 600 |  |  | 80.93 | 0.28 | 2.21 | 15.14 | [11 empty] | 100 | [8 empty] | 400 | [8 empty] | 5700 | 1900 | 1100 | 3200 | 1500
BB-KLN | Other/ Mixed |  | Non commercial |  |  |  | Yes | Yao, Y et al., Chemical Engineering Journal 242 (2014) 136-143. |  | 600 |  |  | 81.02 | 0.25 | 2.15 | 15.85 | [11 empty] | 100 | [13 empty] | 239.8 |  |  | 3000 | 1900 | 500 | 700 | 3000 | 800
BG-KLN | Other/ Mixed |  | Non commercial |  |  |  | Yes | Yao, Y et al., Chemical Engineering Journal 242 (2014) 136-143. |  | 600 |  |  | 70.2 | 0.74 | 2.44 | 24.44 | [11 empty] | 200 | [13 empty] | 328.6 |  |  | 300 | 8800 | 1600 | 600 | 5300 | 4600
HC-KLN | Other/ Mixed |  | Non commercial |  |  |  | Yes | Yao, Y et al., Chemical Engineering Journal 242 (2014) 136-143. |  | 600 |  |  | 78.08 | 0.33 | 2.11 | 18.12 | [11 empty] | 100 | [13 empty] | 224.5 |  |  |  | 5200 | 1800 | 500 | 5100 | 700
BB | Other/ Mixed |  | Non commercial |  |  |  | Yes | Yao, Y et al., Chemical Engineering Journal 242 (2014) 136-143. |  | 600 |  |  | 80.89 | 0.15 | 2.43 | 14.86 | [17 empty] | 100 |  |  | 100 |  |  |  |  | 375.5 |  |  | 5400 | 3400 | 2300 | 5200 | 400
BG | Other/ Mixed |  | Non commercial |  |  |  | Yes | Yao, Y et al., Chemical Engineering Journal 242 (2014) 136-143. |  | 600 |  |  | 76.45 | 0.79 | 2.93 | 18.32 | [17 empty] | 100 | [7 empty] | 388.3 |  |  | 800 | 9100 | 2100 | 1500 | 1100 | 500
SM 400 | Manure | Swine Manure | Non commercial | Taiwan |  | Slow tubular fixed-bed system | Yes | Tsai et al., Chemosphere 89, 2 (2012) 198-203 | 2.9 | 400 | 43.5 |  | 41.8 | 3.2 | 1 | 20.6 | 7.5 | [10 empty] | 500 | [5 empty] | 2100 | [6 empty] | 53.6 | 5.7 | BET Analysis |  | 61000 | 55000 | 30000 | 31000 |  |  | Inductively Coupled Plasma-Atomic Emission Spectrometer
SM 500 | Manure | Swine Manure | Non commercial | Taiwan |  | Slow tubular fixed-bed system | Yes | Tsai et al., Chemosphere 89, 2 (2012) 198-203 | 4.4 | 500 | 45.8 |  | 41.8 | 2.6 | 1 | 18.4 | 10.21 | [10 empty] | 500 | [5 empty] | 2100 | [6 empty] | 49.8 | 3.9 | BET Analysis |  | 69000 | 57000 | 34000 | 27000 |  |  | Inductively Coupled Plasma-Atomic Emission Spectrometer
SM 600 | Manure | Swine Manure | Non commercial | Taiwan |  | Slow tubular fixed-bed system | Yes | Tsai et al., Chemosphere 89, 2 (2012) 198-203 | 4.8 | 600 | 47.5 |  | 41.1 | 2.5 | 0.8 | 17.6 | 10.74 | [10 empty] | 500 | [5 empty] | 2100 | [6 empty] | 47.7 | 3.4 | BET Analysis |  | 69000 | 60000 | 34000 | 29000 |  |  | Inductively Coupled Plasma-Atomic Emission Spectrometer
SM 700 | Manure | Swine Manure | Non commercial | Taiwan |  | Slow tubular fixed-bed system | Yes | Tsai et al., Chemosphere 89, 2 (2012) 198-203 | 2.5 | 700 | 52.8 |  | 43.9 | 2 | 0.9 | 14.9 | 11.84 | [10 empty] | 500 | [5 empty] | 3400 | [6 empty] | 44.7 | 59 | BET Analysis |  | 75000 | 50000 | 34000 | 27000 |  |  | Inductively Coupled Plasma-Atomic Emission Spectrometer
SM 800 | Manure | Swine Manure | Non commercial | Taiwan |  | Slow tubular fixed-bed system | Yes | Tsai et al., Chemosphere 89, 2 (2012) 198-203 | 2.6 | 800 | 51.8 |  | 42.1 | 1.6 | 1.1 | 13.5 | 11.44 | [10 empty] | 600 | [5 empty] | 5000 | [6 empty] | 45.6 | 63 | BET Analysis |  | 77000 | 53000 | 34000 | 27000 |  |  | Inductively Coupled Plasma-Atomic Emission Spectrometer
Pine 300 10 min Residence Time | Soft Wood |  | Commercial | Poland |  | Slow vertical, tubular Reactor Residence time 10 min | Yes | Ronsse et al., GCB Bioenergy 5 (2013) 104-115 |  | 300 | 0.3 |  | 54.1 |  | 5.9 |  | 4.5 | [23 empty] | 78
Pine 300 60 min Residence Time | Soft Wood |  | Commercial | Poland |  | Slow vertical, tubular Reactor Residence time 60 min | Yes | Ronsse et al., GCB Bioenergy 5 (2013) 104-115 |  | 300 | 0.5 |  | 71.3 |  | 4.7 |  | 5.7 | [23 empty] | 42.6 | 6 | BET Analysis
Pine 450 10 min Residence Time | Soft Wood |  | Commercial | Poland |  | Slow vertical, tubular Reactor Residence time 10 min | Yes | Ronsse et al., GCB Bioenergy 5 (2013) 104-115 |  | 450 | 1 |  | 82.5 |  | 3.8 |  | 6.6 | [23 empty] | 21.4 | 4 | BET Analysis
Pine 450 60 min Residence Time | Soft Wood |  | Commercial | Poland |  | Slow vertical, tubular Reactor Residence time 60 min | Yes | Ronsse et al., GCB Bioenergy 5 (2013) 104-115 |  | 450 | 1.2 |  | 86.3 |  | 3.5 |  | 6.7 | [23 empty] | 16.8 | 23 | BET Analysis
Pine 600 10 min Residence Time | Soft Wood |  | Commercial | Poland |  | Slow vertical, tubular Reactor Residence time 10 min | Yes | Ronsse et al., GCB Bioenergy 5 (2013) 104-115 |  | 600 | 1.2 |  | 90 |  | 2.6 |  | 6.7 | [23 empty] | 8.2 | 196 | BET Analysis
Pine 600 60 min Residence Time | Soft Wood |  | Commercial | Poland |  | Slow vertical, tubular Reactor Residence time 60 min | Yes | Ronsse et al., GCB Bioenergy 5 (2013) 104-115 |  | 600 | 1.3 |  | 92.3 |  | 2.3 |  | 9.1 | [23 empty] | 6.4 | 127 | BET Analysis
Pine 750 10 min Residence Time | Soft Wood |  | Commercial | Poland |  | Slow vertical, tubular Reactor Residence time 10 min | Yes | Ronsse et al., GCB Bioenergy 5 (2013) 104-115 |  | 750 | 1.1 |  | 92.5 |  | 1.4 |  | 10.2 | [23 empty] | 2.6 | 128 | BET Analysis
Pine 750 60 min Residence Time | Soft Wood |  | Commercial | Poland |  | Slow vertical, tubular Reactor Residence time 60 min | Yes | Ronsse et al., GCB Bioenergy 5 (2013) 104-115 |  | 750 |  |  | 92.5 |  | 1.1 |  | 10.4 | [23 empty] | 2.6
Straw 300 10 min Residence Time | Grass |  | Commercial | Belgium |  | Slow vertical, tubular Reactor Residence time 10 min | Yes | Ronsse et al., GCB Bioenergy 5 (2013) 104-115 |  | 300 | 8 |  | 50.3 |  | 6.2 |  | 6.1 | [23 empty] | 76.3
Straw 300 60 min Residence Time | Grass |  | Commercial | Belgium |  | Slow vertical, tubular Reactor Residence time 60 min | Yes | Ronsse et al., GCB Bioenergy 5 (2013) 104-115 |  | 300 | 19.1 |  | 76.2 |  | 5 |  | 9.4 | [23 empty] | 33.5
Straw 450 10 min Residence Time | Grass |  | Commercial | Belgium |  | Slow vertical, tubular Reactor Residence time 10 min | Yes | Ronsse et al., GCB Bioenergy 5 (2013) 104-115 |  | 450 | 22.4 |  | 84.1 |  | 3.6 |  | 9.8 | [23 empty] | 19.4
Straw 450 60 min Residence Time | Grass |  | Commercial | Belgium |  | Slow vertical, tubular Reactor Residence time 60 min | Yes | Ronsse et al., GCB Bioenergy 5 (2013) 104-115 |  | 450 | 22.9 |  | 86.4 |  | 3.5 |  | 10.1 | [23 empty] | 15.9 | 16 | BET Analysis
Straw 600 10 min Residence Time | Grass |  | Commercial | Belgium |  | Slow vertical, tubular Reactor Residence time 10 min | Yes | Ronsse et al., GCB Bioenergy 5 (2013) 104-115 |  | 600 | 24.5 |  | 90.1 |  | 2.4 |  | 10.9 | [23 empty] | 8.8
Straw 600 60 min Residence Time | Grass |  | Commercial | Belgium |  | Slow vertical, tubular Reactor Residence time 60 min | Yes | Ronsse et al., GCB Bioenergy 5 (2013):104-115 |  | 600 | 24.5 |  | 90.3 |  | 2.1 |  | 11.3 | [23 empty] | 7.4 | 22 | BET Analysis
Straw 750 10 min Residence Time | Grass |  | Commercial | Belgium |  | Slow vertical, tubular Reactor Residence time 10 min | Yes | Ronsse et al., GCB Bioenergy 5(2013) 104-115 |  | 750 | 26.2 |  | 92.2 |  | 1.6 |  | 12.1 | [23 empty] | 4.2
Straw 750 60 min Residence Time | Grass |  | Commercial | Belgium |  | Slow vertical, tubular Reactor Residence time 60 min | Yes | Ronsse et al., GCB Bioenergy 5 (2013) 104-115 |  | 750 | 25.8 |  | 93.7 |  | 1.2 |  | 11.9 | [23 empty] | 4.1
GW 300 10 min Residence Time | Other/ Mixed | Green Waste | Non commercial |  |  | Slow vertical, tubular Reactor Residence time 10 min | Yes | Ronsse et al., GCB Bioenergy 5 (2013) 104-115 |  | 300 | 3.6 |  | 53.2 |  | 6.2 |  | 7.4 | [23 empty] | 74.3
GW 300 60 min Residence Time | Other/ Mixed | Green Waste | Non commercial |  |  | Slow vertical, tubular Reactor Residence time 60 min | Yes | Ronsse et al., GCB Bioenergy 5 (2013) 104-115 |  | 300 | 6.8 |  | 69.3 |  | 5.4 |  | 8.1 | [23 empty] | 48.6
GW 450 10 min Residence Time | Other/ Mixed | Green Waste | Non commercial |  |  | Slow vertical, tubular Reactor Residence time 10 min | Yes | Ronsse et al., GCB Bioenergy 5 (2013) 104-115 |  | 450 | 11.1 |  | 78.8 |  | 4.2 |  | 9.6 | [23 empty] | 25.3
GW 450 60 min Residence Time | Other/ Mixed | Green Waste | Non commercial |  |  | Slow vertical, tubular Reactor Residence time 60 min | Yes | Ronsse et al., GCB Bioenergy 5 (2013) 104-115 |  | 450 | 12 |  | 82.9 |  | 3.5 |  | 10 | [23 empty] | 18.5 | 17 | BET Analysis
GW 600 10 min Residence Time | Other/ Mixed | Green Waste | Non commercial |  |  | Slow vertical, tubular Reactor Residence time 10 min | Yes | Ronsse et al., GCB Bioenergy 5 (2013) 104-115 |  | 600 | 13.2 |  | 87.7 |  | 2.3 |  | 10.4 | [23 empty] | 11.5
GW 600 60 min Residence Time | Other/ Mixed | Green Waste | Non commercial |  |  | Slow vertical, tubular Reactor Residence time 60 min | Yes | Ronsse et al., GCB Bioenergy 5 (2013) 104-115 |  | 600 | 13.4 |  | 88.4 |  | 2 |  | 11.3 | [23 empty] | 8.8 | 46 | BET Analysis
GW 750 10 min Residence Time | Other/ Mixed | Green Waste | Non commercial |  |  | Slow vertical, tubular Reactor Residence time 10 min | Yes | Ronsse et al., GCB Bioenergy 5 (2013) 104-115 |  | 750 | 13.9 |  | 87.5 |  | 1.5 |  | 11.4 | [23 empty] | 3.5
GW 750 60 min Residence Time | Other/ Mixed | Green Waste | Non commercial |  |  | Slow vertical, tubular Reactor Residence time 60 min | Yes | Ronsse et al., GCB Bioenergy 5 (2013) 104-115 |  | 750 | 13.4 |  | 93.2 |  | 1.3 |  | 11.6 | [23 empty] | 1.9
Algae 300 10 min Residence Time | Algae |  | Commercial | Belgium | SBAE Industries | Slow vertical, tubular Reactor Residence time 10 min | Yes | Ronsse et al., GCB Bioenergy 5 (2013) 104-115 |  | 300 | 46.3 |  | 62.7 |  | 7.2 |  | 4.9 | [23 empty] | 70
Algae 300 60 min Residence Time | Algae |  | Commercial | Belgium | SBAE Industries | Slow vertical, tubular Reactor Residence time 60 min | Yes | Ronsse et al., GCB Bioenergy 5 (2013) 104-115 |  | 300 | 55.8 |  | 69.5 |  | 6.9 |  | 7.7 | [23 empty] | 55.2
Algae 450 10 min Residence Time | Algae |  | Commercial | Belgium | SBAE Industries | Slow vertical, tubular Reactor Residence time 10 min | Yes | Ronsse et al., GCB Bioenergy 5 (2013) 104-115 |  | 450 | 68.6 |  | 74.5 |  | 4.5 |  | 9.1 | [23 empty] | 27.5
Algae 450 60 min Residence Time | Algae | Green Waste | Commercial | Belgium | SBAE Industries | Slow vertical, tubular Reactor Residence time 60 min | Yes | Ronsse et al., GCB Bioenergy 5 (2013) 104-115 |  | 450 | 71.8 |  | 78.7 |  | 4 |  | 9.3 | [23 empty] | 19.1 | 14 | BET Analysis
Algae 600 10 min Residence Time | Algae |  | Commercial | Belgium | SBAE Industries | Slow vertical, tubular Reactor Residence time 10 min | Yes | Ronsse et al., GCB Bioenergy 5 (2013) 104-115 |  | 600 | 72.2 |  | 80.1 |  | 2.7 |  | 11.1 | [23 empty] | 18.9
Algae 600 60 min Residence Time | Algae |  | Commercial | Belgium | SBAE Industries | Slow vertical, tubular Reactor Residence time 60 min | Yes | Ronsse et al., GCB Bioenergy 5 (2013) 104-115 |  | 600 | 73 |  | 83.4 |  | 2 |  | 11.9 | [23 empty] | 15.7 | 19 | BET Analysis
Algae 750 10 min Residence Time | Algae |  | Commercial | Belgium | SBAE Industries | Slow vertical, tubular Reactor Residence time 10 min | Yes | Ronsse et al., GCB Bioenergy 5 (2013) 104-115 |  | 750 | 74.8 |  | 86.4 |  | 1.5 |  | 12.4 | [23 empty] | 10.1
Algae 750 60 min Residence Time | Algae |  | Commercial | Belgium | SBAE Industries | Slow vertical, tubular Reactor Residence time 60 min | Yes | Ronsse et al., GCB Bioenergy 5 (2013) 104-115 |  | 750 | 76.4 |  | 90.6 |  | 1.4 |  | 12.5 | [23 empty] | 3.9
GW 550 | Other/ Mixed | Green Waste | Non commercial |  |  | Slow | Yes | Galvez et al., Agriculture, Ecosystems & Environment 160, 1 (2012) 3-14 |  | 550 |  | 86.3 |  | 0.3 |  |  | 6.6 | 0.1
Wheat Straw 525 Slow | Grass |  | Non commercial |  |  | Slow | Yes | Bruun et al., Soil Sci. Soc. Am. J. 76 (2012) 1142-1148 |  | 525 | 19.8 |  | 69.6 | 1.5 | 2.1 | 7.1 | 10.1 |  | 0.113 | [22 empty] | 0.6 | BET Analysis
Wheat Straw 525 Fast | Grass |  | Non commercial |  |  | Fast | Yes | Bruun et al., Soil Sci. Soc. Am. J. 76 (2012) 1142-1148 |  | 525 | 21.6 |  | 49.3 | 1.2 | 3.7 | 24.1 | 6.8 |  | 0.023 | [22 empty] | 1.6 | BET Analysis
Wheat Straw 550 | Grass |  | Non commercial |  |  | Fast | Yes | Bruun et al., Soil Sci. Soc. Am. J. 76 (2012) 1142-1148 |  | 550 | 26.4 |  | 49.6 | 1.1 | 2.9 | 20 | 7.1 |  | 0.012 | [22 empty] | 2.4 | BET Analysis
SG 250 | Grass | Switchgrass | Non commercial | North Carolina, US |  | Slow | Yes | Schomberg et al., joenq 41 (2012) 1087-1095 |  | 250 | 2.6 |  | 55.3 | 0.43 | 6 | 35.6 | 5.4 | [23 empty] | 74.4 | 0.4
SG 500 | Grass | Switchgrass | Non commercial | North Carolina, US |  | Slow | Yes | Schomberg et al., joenq 41 (2012) 1087-1095 |  | 500 | 7.8 |  | 84.4 | 1.07 | 2.4 | 4.3 | 8 | [23 empty] | 13.4 | 62.2
HW 500 | Hard Wood | Hardwood Waste | Commercial | British Columbia, Canada | CQuest; Dynamotive Energy Systems | Fast | Yes | Schomberg et al., joenq 41 (2012) 1087-1095 |  | 500 | 8.6 |  | 71 | 0.3 | 3.4 | 16.3 | 5.7 | [23 empty] | 33.7 | 1.28
PP 300 | Soft Wood | Pitch Pine | Non commercial |  |  | Fast fluidized-bed reactor | Yes | Kim et al., Bioresource Technology 118 (2012) 158-162 |  | 300 | 4.5 |  | 63.9 | 0.3 | 5.4 | 30.4 | [25 empty] | 2.9 | BET analysis
PP 400 | Soft Wood | Pitch Pine | Non commercial |  |  | Fast fluidized-bed reactor | Yes | Kim et al., Bioresource Technology 118 (2012) 158-162 |  | 400 | 7.9 |  | 70.7 | 0.4 | 5.4 | 30.4 | [25 empty] | 4.8 | BET analysis
PP 500 | Soft Wood | Pitch Pine | Non commercial |  |  | Fast fluidized-bed reactor | Yes | Kim et al., Bioresource Technology 118 (2012) 158-162 |  | 500 | 7.7 |  | 90.5 | 0.3 | 2.5 | 6.7 | [25 empty] | 175.4 | BET analysis
SB 300 | Other/ Mixed | Soybean Stover | Non commercial | Korea |  | Slow | Yes | Ahmad et al., Bioresource Technology 118 (2012) 536-544 | 4.5 | 300 | 10.41 |  | 68.81 | 1.88 | 4.29 | 24.99 | 7.27 | [24 empty] | 5.61 | FE-SEM equipped with an energy dispersive spectroscopy
SB 700 | Other/ Mixed | Soybean Stover | Commercial | Korea |  | Slow | Yes | Ahmad et al., Bioresource Technology 118 (2012) 536-544 | 0.42 | 700 | 17.18 |  | 81.98 | 1.3 | 1.27 | 15.45 | 11.32 | [24 empty] | 448.2 | FE-SEM equipped with an energy dispersive spectroscopy
PS 300 | Nutshell | Peanut Shells | Non commercial | Korea |  | Slow | Yes | Ahmad et al., Bioresource Technology 118 (2012) 536-544 | 1.29 | 300 | 1.24 |  | 68.27 | 1.91 | 3.85 | 25.89 | 7.76 | [24 empty] | 3.14 | FE-SEM equipped with an energy dispersive spectroscopy
PS 700 | Nutshell | Peanut Shell | Non commercial | Korea |  | Slow | Yes | Ahmad et al., Bioresource Technology 118 (2012) 536-544 | 0.35 | 700 | 8.91 |  | 83.76 | 1.14 | 1.75 | 13.34 | 10.57 | [24 empty] | 448.2 | FE-SEM equipped with an energy dispersive spectroscopy
Pine 350-5 | Soft Wood |  | Non commercial | Scotland |  | Batch with a heat rate of 5°C min-1 | Yes | Crombie et al., GCB Bioenergy 5 (2013) 122-131 |  | 350 | 1.4 |  | 69.64 | 0 | 3.79 | 26.58 | [24 empty] | 50.8
Pine 450-5 | Soft Wood |  | Non commercial | Scotland |  | Batch with a heat rate of 5°C min-1 | Yes | Crombie et al., GCB Bioenergy 5 (2013) 122-131 |  | 450 | 2.9 |  | 79.86 | 0 | 2.68 | 17.47 | [24 empty] | 34.9
Pine 550-5 | Soft Wood |  | Non commercial | Scotland |  | Batch with a heat rate of 5°C min-1 | Yes | Crombie et al., GCB Bioenergy 5 (2013) 122-131 |  | 550 | 4.2 |  | 89.93 | 0 | 1.57 | 8.5 | [24 empty] | 22
Pine 650-5 | Soft Wood |  | Non commercial | Scotland |  | Batch with a heat rate of 5°C min-1 | Yes | Crombie et al., GCB Bioenergy 5 (2013) 122-131 |  | 650 | 5.9 |  | 94.61 | 0 | 1.97 | 3.42 | [24 empty] | 15.2
Pine 350-100 | Soft Wood |  | Non commercial | Scotland |  | Batch with a heat rate of 100°C min-1 | Yes | Crombie et al., GCB Bioenergy 5 (2013) 122-131 |  | 350 | 3.4 |  | 70.97 | 1.37 | 4.94 | 22.73 | [24 empty] | 38.7
Pine 450-100 | Soft Wood |  | Non commercial | Scotland |  | Batch with a heat rate of 100°C min-1 | Yes | Crombie et al., GCB Bioenergy 5 (2013) 122-131 |  | 450 | 3.4 |  | 77.34 | 1.01 | 3.72 | 17.93 | [24 empty] | 33
Pine 550-100 | Soft Wood |  | Non commercial | Scotland |  | Batch with a heat rate of 100°C min-1 | Yes | Crombie et al., GCB Bioenergy 5 (2013) 122-131 |  | 550 | 0.7 |  | 82.32 | 0.84 | 2.96 | 13.88 | [24 empty] | 21.6
Pine 650-100 | Soft Wood |  | Non commercial | Scotland |  | Batch with a heat rate of 100°C min-1 | Yes | Crombie et al., GCB Bioenergy 5 (2013) 122-131 |  | 650 | 5 |  | 87.89 | 1.47 | 2.35 | 8.29 | [24 empty] | 13.4
CC250 | Other/ Mixed | Corn cob | Non commercial |  |  | Slow pyrolysis | Yes | Zheng, W., B.K. Sharma and N. Rajagopalan. 2010. Using Biochar as a Soil Amendment for Sustainable Agriculture. University of Illinois at Urbana-Champaign, Illinois Sustainable Technology Center. | 1.32 | 250 | 3.92 |  | 61.16 | 0.82 | 4.96 | 27.82 | [25 empty] | 1.86 | BET N2
CC300 | Other/ Mixed | Corn cob | Non commercial |  |  | Slow pyrolysis | Yes | Zheng, W., B.K. Sharma and N. Rajagopalan. 2010. Using Biochar as a Soil Amendment for Sustainable Agriculture. University of Illinois at Urbana-Champaign, Illinois Sustainable Technology Center. | 1.3 | 300 | 4.1 |  | 70.54 | 0.81 | 4.19 | 19.06 | [25 empty] | 2.42 | BET N2
CC350 | Other/ Mixed | Corn cobs | Non commercial |  |  | Slow | Yes | Zheng, W., B.K. Sharma and N. Rajagopalan. 2010. Using Biochar as a Soil Amendment for Sustainable Agriculture. University of Illinois at Urbana-Champaign, Illinois Sustainable Technology Center. | 1.29 | 350 | 4.35 |  | 72.92 | 0.79 | 3.79 | 16.86 | [25 empty] | 3.36 | BET N2
CC400 | Other/ Mixed | Corn cob | Non commercial |  |  | Slow | Yes | Zheng, W., B.K. Sharma and N. Rajagopalan. 2010. Using Biochar as a Soil Amendment for Sustainable Agriculture. University of Illinois at Urbana-Champaign, Illinois Sustainable Technology Center. | 1.35 | 400 | 5.12 |  | 75.23 | 0.82 | 3.37 | 14.11 | [25 empty] | 4.7
CC450 | Other/ Mixed | Corn cobs | Non commercial |  |  | Slow | Yes | Zheng, W., B.K. Sharma and N. Rajagopalan. 2010. Using Biochar as a Soil Amendment for Sustainable Agriculture. University of Illinois at Urbana-Champaign, Illinois Sustainable Technology Center. | 1.35 | 450 | 5.55 |  | 77.84 | 0.86 | 2.95 | 11.45 | [25 empty] | 7.79 | BET N2
CC500 | Other/ Mixed | Corn cob | Non commercial |  |  |  | Yes | Zheng, W., B.K. Sharma and N. Rajagopalan. 2010. Using Biochar as a Soil Amendment for Sustainable Agriculture. University of Illinois at Urbana-Champaign, Illinois Sustainable Technology Center. | 1.25 | 500 | 5.56 |  | 80.85 | 0.94 | 2.5 | 8.87 | [25 empty] | 17.08 | BET N2
CC550 | Other/ Mixed | Corn cobs | Non commercial |  |  | Slow | Yes | Zheng, W., B.K. Sharma and N. Rajagopalan. 2010. Using Biochar as a Soil Amendment for Sustainable Agriculture. University of Illinois at Urbana-Champaign, Illinois Sustainable Technology Center. | 1.28 | 550 | 5.58 |  | 82.62 | 0.84 | 2.25 | 7.43 | [25 empty] | 30.57 | BET N2
WP 750 | Wood | wood pellets | Commercial |  | Chip Energy Inc. | Gasification | Yes | Zheng, W., B.K. Sharma and N. Rajagopalan. 2010. Using Biochar as a Soil Amendment for Sustainable Agriculture. University of Illinois at Urbana-Champaign, Illinois Sustainable Technology Center. | 4.56 | 750 | 8.75 |  | 81.99 | 0.52 | 1.14 | 3.04 | [25 empty] | 105.3 | BET N2
WC 450 | Wood | wood chips | Non commercial |  |  | Slow | Yes | Zheng, W., B.K. Sharma and N. Rajagopalan. 2010. Using Biochar as a Soil Amendment for Sustainable Agriculture. University of Illinois at Urbana-Champaign, Illinois Sustainable Technology Center. | 1.69 | 450 | 10.23 |  | 70.44 | 1.11 | 2.67 | 13.86 | [25 empty] | 12.96 | BET N2
CS 400 | Corn stover |  | Non commercial |  |  | Slow | Yes | Zheng, W., B.K. Sharma and N. Rajagopalan. 2010. Using Biochar as a Soil Amendment for Sustainable Agriculture. University of Illinois at Urbana-Champaign, Illinois Sustainable Technology Center. | 1.28 | 400 | 20.75 |  | 55.98 | 0.43 | 3.4 | 18.16 | [25 empty] | 4.69 | BET N2
PC400 | Other/ Mixed | Pine cones | Non commercial |  |  | Slow | Yes | Zheng, W., B.K. Sharma and N. Rajagopalan. 2010. Using Biochar as a Soil Amendment for Sustainable Agriculture. University of Illinois at Urbana-Champaign, Illinois Sustainable Technology Center. | 1.32 | 400 | 4.95 |  | 73.88 | 1.33 | 3.21 | 15.31 | [25 empty] | 17.92 | BET N2
CSB | Corn stover |  | Non commercial |  |  | Fast | Yes | Chintala, R et al., Microporous and Mesoporous Materials 179 (2013) 250-257. |  | 650 |  |  | 74.2 | 1.35 |  |  | 10.5 | 3 | [20 empty] | 41.6 | CEC at pH 7 with Ammonium Acetate (Chapman, 1965) | 20.6 | 43.4 |  |  |  | 7820 | 5610 | 23500
PWRB | Soft Wood | Ponderosa pine wood | Non commercial |  |  | Fast |  | Chintala, R et al., Microporous and Mesoporous Materials 179 (2013) 250-257. |  | 650 |  |  | 84.5 | 0.48 |  |  | 7.85 | 0.2 | [20 empty] | 32.5 | pH 7 ammonium acetate (Chapman, 1965) | 12.5 | 52.1 | BET N2 |  |  | 2620 | 860 | 1550
SGB | Grass | Switchgrass | Non commercial |  |  | Fast |  | Chintala, R et al., Microporous and Mesoporous Materials 179 (2013) 250-257. |  | 650 |  |  | 76.3 | 1.58 |  |  | 9.73 | [21 empty] | 43.1 | pH 7 Ammonium acetate (Chapman, 1965) |  | 48 | BET N2 |  |  | 7040 | 5180 | 2920 |  |  | Wet digestion with concentrated nitric acid
SPC 400-10 | Other/ Mixed | safflower seed press cake | Non commercial | Turkey |  | Heating rate of 10 °C min−1 | Yes | Angin, Bioresource Technology 128 (2013) 593-597 |  | 400 | 7.5 |  | 68.76 | 3.77 | 4.07 | 23.49 | 8.18 | [23 empty] | 25.2 | 2.67 | BET Analysis
SPC 450-10 | Other/ Mixed | safflower seed press cake | Non commercial | Turkey |  | Slow Heating rate of 10 °C min−1 | Yes | Angin, Bioresource Technology 128 (2013) 593-597 |  | 450 | 8.2 |  | 70.43 | 3.69 | 3.49 | 22.39 | 8.18 | [23 empty] | 20 | 3.33 | BET Analysis
SPC 500-10 | Other/ Mixed | safflower seed press cake | Non commercial | Turkey |  | Slow Heating rate of 10 °C min−1 | Yes | Angin, Bioresource Technology 128 (2013) 593-597 |  | 500 | 8.5 |  | 71.37 | 3.91 | 2.96 | 21.76 | 9.13 | [23 empty] | 16.5 | 4.23 | BET Analysis
SPC 550-10 | Other/ Mixed | safflower seed press cake | Non commercial | Turkey |  | Slow Heating rate of 10 °C min−1 | Yes | Angin, Bioresource Technology 128 (2013) 593-597 |  | 550 | 8.9 |  | 72.96 | 3.74 | 2.67 | 20.63 | 9.67 | [23 empty] | 13.9 | 3.78 | BET Analysis
SPC 600-10 | Other/ Mixed | safflower seed press cake | Non commercial | Turkey |  | Slow Heating rate of 10 °C min−1 | Yes | Angin, Bioresource Technology 128 (2013) 593-597 |  | 600 | 9.2 |  | 73.72 | 3.84 | 2.34 | 20.1 | 9.89 | [23 empty] | 11.6 | 3.41 | BET Analysis
SPC 400-30 | Other/ Mixed | safflower seed press cake | Non commercial | Turkey |  | Slow Heating rate of 30 °C min−1 | Yes | Angin, Bioresource Technology 128 (2013) 593-597 |  | 400 | 8.4 |  | 68.22 | 3.91 | 3.43 | 24.44 | 7.59 | [23 empty] | 21.4 | 2.26 | BET Analysis
SPC 450-30 | Other/ Mixed | safflower seed press cake | Non commercial | Turkey |  | Slow Heating rate of 30 °C min−1 | Yes | Angin, Bioresource Technology 128 (2013) 593-597 |  | 450 | 8.5 |  | 68.65 | 4.04 | 3.15 | 24.16 | 8.71 | [23 empty] | 18.7 | 2.92 | BET Analysis
SPC 500-30 | Other/ Mixed | safflower seed press cake | Non commercial | Turkey |  | Slow Heating rate of 30 °C min−1 | Yes | Angin, Bioresource Technology 128 (2013) 593-597 |  | 500 | 8.6 |  | 70.01 | 3.83 | 2.88 | 23.28 | 9.52 | [23 empty] | 15.2 | 3.98 | BET Analysis
SPC 550-30 | Other/ Mixed | safflower seed press cake | Non commercial | Turkey |  | Slow Heating rate of 30 °C min−1 | Yes | Angin, Bioresource Technology 128 (2013) 593-597 |  | 550 | 9.1 |  | 71.76 | 4.21 | 2.68 | 21.35 | 9.7 | [23 empty] | 12.3 | 3.26 | BET Analysis
SPC 600-30 | Other/ Mixed | safflower seed press cake | Non commercial | Turkey |  | Slow Heating rate of 30 °C min−1 | Yes | Angin, Bioresource Technology 128 (2013) 593-597 |  | 600 | 9.3 |  | 73.75 | 3.53 | 2.31 | 20.41 | 10.15 | [23 empty] | 10.8 | 2.85 | BET Analysis
SPC 400-50 | Other/ Mixed | safflower seed press cake | Non commercial | Turkey |  | Slow Heating rate of 50 °C min−1 | Yes | Angin, Bioresource Technology 128 (2013) 593-597 |  | 400 | 8.5 |  | 68.54 | 3.63 | 3.67 | 24.16 | 8.07 | [23 empty] | 19.8 | 1.89 | BET Analysis
SPC 450-50 | Other/ Mixed | safflower seed press cake | Non commercial | Turkey |  | Slow Heating rate of 50 °C min−1 | Yes | Angin, Bioresource Technology 128 (2013) 593-597 |  | 450 | 8.6 |  | 70.25 | 3.59 | 3.18 | 22.98 | 8.46 | [23 empty] | 17.4 | 2.71 | BET Analysis
SPC 500-50 | Other/ Mixed | safflower seed press cake | Non commercial | Turkey |  | Slow Heating rate of 50 °C min−1 | Yes | Angin, Bioresource Technology 128 (2013) 593-597 |  | 500 | 8.7 |  | 71.79 | 3.33 | 2.87 | 22.01 | 9.3 | [23 empty] | 14.3 | 3.64 | BET Analysis
SPC 550-50 | Other/ Mixed | safflower seed press cake | Non commercial | Turkey |  | Slow Heating rate of 50 °C min−1 | Yes | Angin, Bioresource Technology 128 (2013) 593-597 |  | 550 | 9.1 |  | 72.13 | 3.43 | 2.81 | 21.63 | 9.56 | [23 empty] | 11.4 | 2.83 | BET Analysis
SPC 600-50 | Other/ Mixed | safflower seed press cake | Non commercial | Turkey |  | Slow Heating rate of 50 °C min−1 | Yes | Angin, Bioresource Technology 128 (2013) 593-597 |  | 600 | 9.5 |  | 73.16 | 3.6 | 2.63 | 20.61 | 9.77 | [23 empty] | 9.8 | 2.47 | BET Analysis
CF 220 | Other/ Mixed | Coconut Fiber | Non commercial | Singapore |  | Slow | Yes | Liu et al., Fuel 103 (2013) 943-949 |  | 220 | 6.2 |  | 62.47 | 0.9 | 5.28 | 31.09 | [24 empty] | 69.8 | [9 empty] | VarioMacro Cube Elementar
CF 250 | Other/ Mixed | Coconut Fiber | Non commercial | Singapore |  | Slow | Yes | Liu et al., Fuel 103 (2013) 943-949 |  | 250 | 5 |  | 67.1 | 0.98 | 5.2 | 26.43 | [24 empty] | 67.9 | [9 empty] | VarioMacro Cube Elementar
CF 300 | Other/ Mixed | Coconut Fiber | Non commercial | Singapore |  | Slow | Yes | Liu et al., Fuel 103 (2013) 943-949 |  | 300 | 4.3 |  | 73.22 | 1.13 | 5.09 | 20.21 | [24 empty] | 53.6 | [9 empty] | VarioMacro Cube Elementar
CF 350 | Other/ Mixed | Coconut Fiber | Non commercial | Singapore |  | Slow | Yes | Liu et al., Fuel 103 (2013) 943-949 |  | 350 | 4.9 |  | 73.37 | 1.17 | 4.52 | 20.58 | [24 empty] | 56.6 | [9 empty] | VarioMacro Cube Elementar
CF 375 | Other/ Mixed | Coconut Fiber | Non commercial | Singapore |  | Slow | Yes | Liu et al., Fuel 103 (2013) 943-949 |  | 375 | 8.6 |  | 78.2 | 1.23 | 4.31 | 15.93 | [24 empty] | 42.6 | [9 empty] | VarioMacro Cube Elementar
EL 200 | Other/ Mixed | Eucalyptus leaves | Non commercial | Singapore |  | Slow | Yes | Liu et al., Fuel 103 (2013) 943-949 |  | 200 | 7.3 |  | 61.11 | 1.37 | 6.13 | 30.74 | [24 empty] | 72.5 | [9 empty] | VarioMacro Cube Elementar
EL 250 | Other/ Mixed | Eucalyptus leaves | Non commercial | Singapore |  | Slow | Yes | Liu et al., Fuel 103 (2013) 943-949 |  | 250 | 6.9 |  | 62.3 | 1.44 | 5.47 | 30.35 | [24 empty] | 70.1 | [9 empty] | VarioMacro Cube Elementar
EL 300 | Other/ Mixed | Eucalyptus leaves | Non commercial | Singapore |  | Slow | Yes | Liu et al., Fuel 103 (2013) 943-949 |  | 300 | 7.1 |  | 68.87 | 1.62 | 6 | 22.79 | [24 empty] | 61.2 | [9 empty] | VarioMacro Cube Elementar
EL 350 | Other/ Mixed | Eucalyptus leaves | Non commercial | Singapore |  | Slow | Yes | Liu et al., Fuel 103 (2013) 943-949 |  | 350 | 9.9 |  | 70.5 | 1.6 | 5.93 | 20.45 | [24 empty] | 56.2 | [9 empty] | VarioMacro Cube Elementar
EL 375 | Other/ Mixed | Eucalyptus leaves | Non commercial | Singapore |  | Slow | Yes | Liu et al., Fuel 103 (2013) 943-949 |  | 375 | 14.2 |  | 72.19 | 1.64 | 4.81 | 19.85 | [24 empty] | 43.2 | [9 empty] | VarioMacro Cube Elementar
CS 650 | Corn stover |  | Non commercial |  |  | Fast | Yes | Chintala et al., Clean Soil Air Water 42 (2014) 626-634 |  | 650 |  |  | 74 | 1.23 |  |  | 11.4 | 3 | [18 empty] | 690 |  | 60.1 |  |  | 43.4 | iodine absorption method | 10.2 | 2000 | 7510 | 5340 | 21400 |  |  | ICP-AES
PW 650 | Soft Wood | Ponderosa Pine Wood | Non commercial |  |  | Fast | Yes | Chintala et al., Clean Soil Air Water 42 (2014) 626-634 |  | 650 |  |  | 83.3 | 0.353 |  |  | 5.82 | 0.2 | [18 empty] | 620 |  | 34.2 |  |  | 52.1 | iodine absorption method | 4.15 | 360 | 2570 | 620 | 1960 |  |  | ICP-AES
SG 650 | Grass | Switchgrass | Non commercial |  |  | Fast | Yes | Chintala et al., Clean Soil Air Water 42 (2014) 626-634 |  | 650 |  |  | 78 | 1.64 |  |  | 10.4 | 0.89 | [18 empty] | 670 |  | 50.6 |  |  | 48 | iodine absorption method | 6.41 | 1890 | 7120 | 5250 | 2700 |  |  | ICP-AES
SM0 400 | Manure | Swine Manure after 0 days | Non commercial | China |  | Slow | Yes | Meng et al., Bioresource Technology 142 (2013) 641-646 |  | 400 | 46.35 |  | 35.86 | 2.57 | 2.12 | 13.09 | 9.86 | 0.73 | [5 empty] | 55.47 | 0.53 |  |  | 1135.62 | 1.47 |  |  | 3.42 |  | 1558.08 |  |  | 3630 |  |  |  | 38.18 | 3.68 | BET Analysis |  | 18300 | 52950 | 12500 | 25170 |  |  | PerkinElmer AAnalyst 800 atomic absorption spectrometer
SM21 400 | Manure | Swine Manure after 21 days | Non commercial | China |  | Slow | Yes | Meng et al., Bioresource Technology 142 (2013) 641-646 |  | 400 | 48.65 |  | 38.92 | 2.03 | 2.57 | 7.83 | 10.08 | 0.882 | [5 empty] | 56.5 | 0.54 |  |  | 1140.3 | 1.95 |  |  | 3.85 |  | 1556.14 |  |  | 3680 |  |  |  | 32.43 | 4.26 | BET Analysis |  | 22740 | 55200 | 12560 | 27000 |  |  | PerkinElmer AAnalyst 800 atomic absorption spectrometer
SM84 400 | Manure | Swine Manure after 84 days | Non commercial | China |  | Fast | Yes | Meng et al., Bioresource Technology 142 (2013) 641-646 |  | 400 | 57.56 |  | 30.28 | 1.89 | 1.77 | 8.5 | 10.46 | 1.655 | [5 empty] | 70.51 | 0.64 |  |  | 1313.94 | 3.42 |  |  | 4.38 |  | 1988.55 |  |  | 4240 |  |  |  | 30.77 | 7.39 | BET Analysis |  | 27340 | 67730 | 14860 | 30290 |  |  | PerkinElmer AAnalyst 800 atomic absorption spectrometer
SM0 700 | Manure | Swine Manure after 0 days | Non commercial | China |  | Fast | Yes | Meng et al., Bioresource Technology 142 (2013) 641-646 |  | 700 | 59.28 |  | 33.68 | 1.52 | 0.76 | 4.76 | 10.6 | 0.834 | [5 empty] | 61.09 | 0.01 |  |  | 1354.4 | 2.13 |  |  | 3.52 |  | 1906.31 |  |  | 4840 |  |  |  | 25.28 | 98.06 | BET Analysis |  | 22980 | 64310 | 15740 | 32390 |  |  | PerkinElmer AAnalyst 800 atomic absorption spectrometer
SM21 700 | Manure | Swine Manure after 21 days | Non commercial | China |  | Fast | Yes | Meng et al., Bioresource Technology 142 (2013) 641-646 |  | 700 | 61.72 |  | 34.92 | 1.09 | 0.58 | 1.68 | 10.78 | 1.133 | [5 empty] | 68.47 | 0.02 |  |  | 1369.38 | 3.2 |  |  | 4.35 |  | 2019.61 |  |  | 5230 |  |  |  | 19.43 | 116.9 | BET Analysis |  | 29280 | 67920 | 15940 | 32720 |  |  | PerkinElmer AAnalyst 800 atomic absorption spectrometer
SM84 700 | Manure | Swine Manure after 84 days | Non commercial | China |  | Fast | Yes | Meng et al., Bioresource Technology 142 (2013) 641-646 |  | 700 | 71.81 |  | 24.29 | 0.86 | 0.45 | 2.59 | 11.41 | 1.835 | [5 empty] | 73.95 | 0.03 |  |  | 1501.9 | 4.74 |  |  | 4.51 |  | 2397.72 |  |  | 5770 |  |  |  | 16.04 | 73.54 | BET Analysis |  | 31200 | 81270 | 16860 | 36000 |  |  | PerkinElmer AAnalyst 800 atomic absorption spectrometer
MS 600 | Grass | Miscanthus Straw | Commercial | Germany | Pyreg GmbH | Slow | Yes | Houben et al., Chemosphere 92, 11 (2013) 1450-1457 |  | 600 |  |  | 53.5 | 0.31 |  |  | 10.24 | [7 empty] | 0.1 | [8 empty] | 116 |  |  | 1370 | [7 empty] | 2910 | 10470 | 3950 | 12230
SSPW 400 | Other/ Mixed | Sewage sludge and pruning waste | Non commercial | Spain |  | Slow | Yes | Mendez et al., Journal of Analytical and Applied Pyrolysis 102 (2013) 124-130 |  | 400 | [6 empty] | 7.76 | 3.04 | [6 empty] | 9.67 |  |  | 632 | 239 |  |  | 129 |  | 2983 |  |  |  |  | 29.9 | Sumner and Miller at pH 7.0 |  | 33.44 | BET analysis
SSPW 600 | Other/ Mixed | Sewage sludge and pruning waste | Non commercial | Spain |  | SLow | Yes | Mendez et al., Journal of Analytical and Applied Pyrolysis 102 (2013) 124-130 |  | 600 | [6 empty] | 8.72 | 1.46 | [6 empty] | 9.76 |  |  | 740 | 253 |  |  | 134 |  | 3922 |  |  |  |  | 11.67 | Sumner and Miller at pH 7.0 |  | 37.18 | BET analysis
HW 750 | Hard Wood | Greenwaste mostly hardwood | Commercial | Germany | Pyreg GmbH | Slow | Yes | Felber, R et al., European Journal of Soil Science 65 (2014) 128-138 |  | 750 | 17.71 |  | 67.77 | 0.68 |  | 1.11 | 10.1 | [24 empty] | 226.4 | BET Analysis
RS 450 | Grass | Rice Straw | Non commercial |  |  | Slow | Yes | Sun, K et al., Environmental Science & Technology 47, 20 (2013) 11473-11481 |  | 450 | 26.2 |  | 57.9 | 0.83 | 3.31 | 11.8
RS 600 | Grass | Rice Straw | Non commercial |  |  | Slow | Yes | Sun, K et al., Environmental Science & Technology 47, 20 (2013) 11473-11481 |  | 600 |  |  | 59.3 | 0.83 | 2.34 | 5.5
WS 450 | Grass | Wheat Straw | Non commercial |  |  | Slow | Yes | Sun, K et al., Environmental Science & Technology 47, 20 (2013) 11473-11481 |  | 450 |  |  | 70.2 | 0.46 | 4.28 | 12.9
WS 600 | Grass | Wheat Straw | Non commercial |  |  | Slow | Yes | Sun, K et al., Environmental Science & Technology 47, 20 (2013) 11473-11481 |  | 600 |  |  | 77.8 | 0.42 | 4.28 | 12.9
MS 450 | Corn stover | Maize Stalk | Non commercial |  |  | Slow | Yes | Sun, K et al., Environmental Science & Technology 47, 20 (2013) 11473-11481 |  | 450 |  |  | 74.4 | 1.01 | 3.81 | 11.8
MS 600 | Corn stover | Maize Stalk | Non commercial |  |  | Slow | Yes | Sun, K et al., Environmental Science & Technology 47, 20 (2013) 11473-11481 |  | 600 |  | 79.9 |  | 0.99 | 3.81 | 11.8
CM 450 | Manure | Chicken Manure | Non commercial |  |  | Slow | Yes | Sun, K et al., Environmental Science & Technology 47, 20 (2013) 11473-11481 |  | 450 |  |  | 9.8 | 0.53 | 0.91 | 3.6
CM 600 | Manure |  | Non commercial |  |  | slow | Yes | Sun, K et al., Environmental Science & Technology 47, 20 (2013) 11473-11481 |  | 600 |  |  | 8.7 | 0.33 | 0.5 | 1.5
SM 450 | Manure | Swine Manure | Non commercial |  |  | Slow | Yes | Sun, K et al., Environmental Science & Technology 47, 20 (2013) 11473-11481 |  | 450 |  |  | 33.7 | 2.57 | 2.55 | 10.2
SM 600 | Manure | Swine Manure | Non commercial |  |  | Slow | Yes | Sun, K et al., Environmental Science & Technology 47, 20 (2013) 11473-11481 |  | 600 |  |  | 35.6 | 2.46 | 1.79 | 7.9
CoM 450 | Manure | Cow Manure | Non commercial |  |  | Slow | Yes | Sun, K et al., Environmental Science & Technology 47, 20 (2013) 11473-11481 |  | 450 |  |  | 29.5 | 1.39 | 0.95 | 4.1
CoM 600 | Manure | Cow Manure | Non commercial |  |  | Slow | Yes | Sun, K et al., Environmental Science & Technology 47, 20 (2013) 11473-11481 |  | 600 |  |  | 30.7 | 1.11 | 0.46 | 1.2
RS 500 | Grass | Rape Straw | Non commercial | China |  | Slow | Yes | Dai, Z et al., Soil Sci. Soc. Am. J. 78, 1 (2014) 205-213. |  | 500 | 16 |  | 66.48 | 1.1 | 3.26 | 13.16 | 10.05
ReedS 500 | Grass | Reed Straw | Non commercial | China |  | Slow | Yes | Dai, Z et al., Soil Sci. Soc. Am. J. 78, 1 (2014) 205-213. |  | 500 | 11 |  | 67.94 | 1.12 | 3.21 | 16.73 | 8.44
SM 500 | Manure | Swine Manure | Non commercial | China |  | Slow | Yes | Dai, Z et al., Soil Sci. Soc. Am. J. 78, 1 (2014) 205-213. |  | 500 | 50 |  | 36.96 | 2.93 | 1.93 | 8.19 | 9.61
PAP 500 | Other/ Mixed | Pineapple Peels | Non commercial | China |  | Slow | Yes | Dai, Z et al., Soil Sci. Soc. Am. J. 78, 1 (2014) 205-213. |  | 500 | 21 |  | 56.09 | 2.53 | 3.77 | 16.61 | 10.32
SPC 500 | Other/ Mixed | safflower seed pressed cake | Non commercial | Turkey |  | Slow | Yes | Angin, D et al., Bioresource Technology 148 (2013) 542-549 | 1.36 | 500 | 10.5 |  | 62.45 | 4.07 | 1.85 | 31.63 | [24 empty] | 16.3 | 31.81 | BET Analysis
SCS 400 | Other/ Mixed | Sugar Cane Straw | Non commercial |  |  | Slow | Yes | Melo, L. C. A. et al., BioRes. 8, 4 (2013) 4992-5004 | 3.4 | 400 | 11.3 |  | 67 | 1.3 | 3.5 | 13.8 | 8.6 | 3.3 | [15 empty] | 23 |  |  |  |  | 2.9 | [5 empty] | 1100 | 6800 | 1900 | 15000
SCS 500 | Other/ Mixed | Sugar Cane Straw | Non commercial |  |  | Slow | Yes | Melo, L. C. A. et al., BioRes. 8, 4 (2013) 4992-5004 | 3.4 | 500 | 11.7 |  | 71 | 1.2 | 2.6 | 10.7 | 9.8 | 3.8 | [15 empty] | 26 |  |  |  |  | 3.1 | [5 empty] | 1200 | 7400 | 2400 | 19000
SCS 600 | Other/ Mixed | Sugar Cane Straw | Non commercial |  |  | Slow | No | Melo, L. C. A. et al., BioRes. 8, 4 (2013) 4992-5004 | 3.4 | 600 | 13.1 |  | 74 | 1.2 | 1.7 | 6.3 | 9.7 | 3.4 | [15 empty] | 29 |  |  |  |  | 1.8 | [5 empty] | 1100 | 9100 | 2600 | 18000
SCS 700 | Other/ Mixed | Sugar Cane Straw | Non commercial |  |  | Slow | Yes | Melo, L. C. A. et al., BioRes. 8, 4 (2013) 4992-5004 | 5.2 | 700 | 13.2 |  | 73 | 1.1 | 0.9 | 6.7 | 10.1 | 5.1 | [15 empty] | 30 |  |  |  |  | 1.3 | [5 empty] | 1100 | 9500 | 2800 | 22000
CoM 500 | Manure | Cow Manure | Non commercial | China |  | Slow | Yes | Zhao, L et al., Journal of Hazardous Materials 256-257 (2013) 1-9 |  | 500 | 67.5 |  | 43.7 |  |  |  | 10.2 | [10 empty] | 13 | [5 empty] | 52 |  |  |  |  | 149 |  | 17.2 | 21.9 |  |  | 646 | 3795 | 1569 | 1021 | 506 | 616
SM 200 | Manure | Swine Manure | Non commercial | China |  | Slow | Yes | Zhao, L et al., Journal of Hazardous Materials 256-257 (2013) 1-9 |  | 200 | 35.7 |  | 37 |  |  |  | 8.22 | [10 empty] | 31 | [5 empty] | 40 |  |  |  |  | 23.6 |  | 50.7 | 3.59 |  |  | 1720 | 1360 | 1100 | 1400 | 179 | 273
SM 350 | Manure | Swine Manure | Non commercial | China |  | Slow | Yes | Zhao, L et al., Journal of Hazardous Materials 256-257 (2013) 1-9 |  | 350 | 37.2 |  | 39.1 |  |  |  | 9.65 | [10 empty] | 52 | [5 empty] | 68 |  |  |  |  | 49 |  | 27.4 | 4.26 |  |  | 2940 | 2330 | 1880 | 2380 | 305 | 466
SM 500 | Manure | Swine Manure | Non commercial | China |  | Slow | Yes | Zhao, L et al., Journal of Hazardous Materials 256-257 (2013) 1-9 |  | 500 | 48.4 |  | 42.7 |  |  |  | 10.5 | [10 empty] | 78 | [5 empty] | 101 |  |  |  |  | 82.8 |  | 11 | 47.4 |  |  | 4386 | 3474 | 2801 | 3560 | 455 | 696
SM 650 | Manure | Swine Manure | Non commercial | China |  | Slow | Yes | Zhao, L et al., Journal of Hazardous Materials 256-257 (2013) 1-9 |  | 650 | 69.6 |  | 45.3 |  |  |  | 10.8 | [10 empty] | 84 | [5 empty] | 109 |  |  |  |  | 132 |  | 10.7 | 42.4 |  |  | 4720 | 3740 |  | 3830 | 490 | 749
WWS 500 | Sludge | Wastewater sludge | Commercial | China |  | Slow | Yes | Zhao, L et al., Journal of Hazardous Materials 256-257 (2013) 1-9 |  | 500 | 61.9 |  | 26.6 |  |  |  | 8.82 | [10 empty] | 38 | [5 empty] | 152 |  |  |  |  | 168 |  | 15.8 | 71.6 |  |  | 1720 | 6573 | 645 | 525 | 1929 | 2209
WP 500 | Other/ Mixed | Wastepaper | Non commercial | China |  | Slow | Yes | Zhao, L et al., Journal of Hazardous Materials 256-257 (2013) 1-9 |  | 500 | 53.5 |  | 56 |  |  |  | 9.88 | [10 empty] | 1 | [5 empty] | 10 |  |  |  |  | 516 |  | 30 | 133 |  |  | 124 | 22840 | 584 | 79 | 361 | 455
SD 500 | Other/ Mixed | Sawdust | Non commercial | China |  | Slow | Yes | Zhao, L et al., Journal of Hazardous Materials 256-257 (2013) 1-9 |  | 500 | 9.94 |  | 75.8 |  |  |  | 10.5 | [10 empty] | 1 | [5 empty] | 10 |  |  |  |  | 41.7 |  | 17.5 | 203 |  |  | 61 | 2290 | 348 | 1189 | 97 | 168
Grass 500 | Grass |  | Non commercial | China |  | Slow | Yes | Zhao, L et al., Journal of Hazardous Materials 256-257 (2013) 1-9 |  | 500 | 20.8 |  | 62.1 |  |  |  | 10.2 | [10 empty] | 3 | [5 empty] | 23 |  |  |  |  | 84 |  | 18.9 | 3.33 |  |  | 590 | 5236 | 530 | 5151 | 109 | 152
PS 500 | Nutshell | Peanut Shells | Non commercial | China |  | Slow | Yes | Zhao, L et al., Journal of Hazardous Materials 256-257 (2013) 1-9 |  | 500 | 10.6 |  | 73.7 |  |  |  | 10.5 | [10 empty] | 2 | [5 empty] | 3 |  |  |  |  | 44.5 |  | 16 | 43.5 |  |  | 166 | 1338 | 458 | 1733 | 218 | 256
WW 500 | Other/ Mixed | Waterweed | Non commercial | China |  | Slow | Yes | Zhao, L et al., Journal of Hazardous Materials 256-257 (2013) 1-9 |  | 500 | 63.5 |  | 25.6 |  |  |  | 10.3 | [10 empty] | 2 | [5 empty] | 10 |  |  |  |  | 509 |  | 32.4 | 3.78 |  |  | 514 | 23130 | 663 | 3224 | 685 | 559
WS 200 | Grass | Wheat Straw | Non commercial | China |  | Slow | Yes | Zhao, L et al., Journal of Hazardous Materials 256-257 (2013) 1-9 |  | 200 | [23 empty] | 1 |  |  |  |  | 23.6 |  | 70.2 | 3.59 |  |  | 22 | 286 | 89 | 1550 | 14 | 22
WS 350 | Grass | Wheat Straw | Non commercial | China |  | Slow | Yes | Zhao, L et al., Journal of Hazardous Materials 256-257 (2013) 1-9 |  | 350 | 14.7 |  | 59.8 |  |  |  | 8.69 | [21 empty] | 87.2 |  | 31.3 | 3.48 |  |  | 42 | 540 | 168 | 2940 | 27 | 42
WS 500 | Grass | Wheat Straw | Non commercial | China |  | Slow | Yes | Zhao, L et al., Journal of Hazardous Materials 256-257 (2013) 1-9 |  | 500 | 18 |  | 62.9 |  |  |  | 10.2 | [10 empty] | 1 | [5 empty] | 2 |  |  |  |  | 95.5 |  | 17.6 | 33.2 |  |  | 74 | 950 | 297 | 5180 | 47 | 74
WS 650 | Grass | Wheat Straw | Non commercial | China |  | Slow | Yes | Zhao, L et al., Journal of Hazardous Materials 256-257 (2013) 1-9 |  | 650 | 16.2 |  | 68.9 |  |  |  | 10.2 | [10 empty] | 1 | [5 empty] | 2 |  |  |  |  | 146 |  | 11.1 | 182 |  |  | 82 | 1060 | 329 | 5750 | 52 | 82
SS 550 | Sludge | Sewage sludge | Non commercial | China |  | Slow | Yes | Waqas, M et al., Chemosphere 105 (2014) 53-61 |  | 550 |  |  | 21 | 2.8 |  |  | 7.3 | 6.7 | [5 empty] | 12 | 2.7 |  |  | 210 | 82 |  |  |  |  | 2080 | [7 empty] | 4.1 | BET Analysis
RH 400 | Hull | Rice Husk | Non commercial |  | Land Development Department | Slow | Yes | Prakongkep, N et al., International Journal of Material Science (IJMSCI) 3 (2013). |  | 400 | 36 |  | 51 | 0.91 |  |  | 9.7 | 3180 | [7 empty] | 130 | 3 | 24 | 11 |  |  | 19 |  | 84 |  |  | 19086 | [7 empty] | 2162 | 7804 | 1840 | 12519 | 500 | 1270
RH 350 | Hull | Rice Husk | Non commercial |  |  | Slow | Yes | Prakongkep, N et al., International Journal of Material Science (IJMSCI) 3 (2013). |  | 350 | 44 |  | 46 | 0.63 |  |  | 9.7 | 833 | [5 empty] | 3 |  | 4 | 5 | 20 | 11 |  |  | 9 |  | 309 |  |  | 12353 | [7 empty] | 1983 | 1340 | 1683 | 8502 | 212 | 220
AS 600 | Nutshell | Almond Shells | Non commercial |  |  | Slow | Yes | lleuch, A et al., International Journal of Hydrogen Energy 38, 36 (2013). | 3.1 | 600 | 6.4 |  | 71.8 | 0.45 | 3.9 | 23.8 | [24 empty] | 90.5
HW 300 | Hard Wood | Hickory Wood | Non commercial |  |  | Slow | Yes | Sun, Y et al., Chemical Engineering Journal 240 (2014) 574-578. |  | 300 |  |  | 69.13 | 0.39 | 4.85 | 24.36 | 7.1 | [27 empty] | 500 | 5800 | 2100 | 3600 | 700 |  | CHN Elemental Analyzer
HW 450 | Hard Wood | Hickory Wood | Non commercial |  |  | Slow | Yes | Sun, Y et al., Chemical Engineering Journal 240 (2014) 574-578. |  | 450 |  |  | 83.62 | 0.17 | 3.24 | 11.46 | 7.9 | [24 empty] | 12.9 | BET Analysis |  | 200 | 9200 | 1800 | 3300 | 600 | 100 | CHN Elemental Analyzer
HW 600 | Hard Wood | Hickory Wood | Non commercial |  |  | Slow | Yes | Sun, Y et al., Chemical Engineering Journal 240 (2014) 574-578. |  | 600 |  |  | 81.81 | 0.73 | 2.17 | 14.03 | 8.4 | [24 empty] | 401 | BET Analysis |  | 200 | 8200 | 1300 | 2400 | 600 | 100 | CHN Elemental Analyzer
BG 300 | Grass | Bagasse | Non commercial |  |  | Slow | Yes | Sun, Y et al., Chemical Engineering Journal 240 (2014) 574-578. |  | 300 |  |  | 69.5 | 0.9 | 4.2 | 24.36 | 7.3 | [24 empty] | 5.2 | BET Analysis |  | 500 | 4600 | 1400 | 2700 | 1000 | 200 | CHN Elemental Analyzer
BG 450 | Grass | Bagasse | Non commercial |  |  | Slow | Yes | Sun, Y et al., Chemical Engineering Journal 240 (2014) 574-578. |  | 450 |  |  | 78.6 | 0.92 | 3.52 | 15.46 | 7.5 | [24 empty] | 13.6 | BET Analysis |  | 700 | 8300 | 1800 | 2500 | 1100 | 600 | CHN Elemental Analyzer
BB 300 | Grass | Bamboo | Non commercial |  |  | Slow | Yes | Sun, Y et al., Chemical Engineering Journal 240 (2014) 574-578. |  | 300 |  |  | 66.2 | 0.4 | 4.7 | 27.72 | 7.9 | [24 empty] | 1.3 | BET Analysis |  | 2400 | 2200 | 1400 | 3000 | 800 |  | CHN Elemental Analyzer
BB 450 | Grass | Bamboo | Non commercial |  |  | Slow | Yes | Sun, Y et al., Chemical Engineering Journal 240 (2014) 574-578. |  | 450 |  |  | 76.89 | 0.23 | 3.55 | 18.11 | 8.5 | [24 empty] | 10.2 | BET Analysis |  | 3600 | 2900 | 1900 | 3500 | 400 |  | CHN Elemental Analyzer
MS 400 | Corn stover | Maize Straw | Non commercial |  |  | Slow | Yes | Jia, J et al., Soil Science and Plant Nutrition 58, 4 (2012) 503-509. |  | 400 | 21 | 51.13 |  | 1.34 | [13 empty] | 322.9 | [5 empty] | 214.8 |  |  | 660 | [8 empty] | 8400 | 4930 | 13400 |  | 7300
DM 500 | Manure | Dairy Manure | Non commercial |  |  | Slow | Yes | Ouyang, L et al., Journal of soil science and plant nutrition 13 (2013) 991-1002. |  | 500 |  |  | 73.87 | 1.382 | 2.423 |  | 10.18 | [23 empty] | 66.3
PW 200 | Hard Wood | Poplar Wood | Non commercial |  |  | Slow | Yes | Li, J et al., Plant and Soil 370, 1-2 (2013) 333-344. |  | 200 | 2.23 |  | 51.6 | 0.95 | 5.06 | 36.2
PW 350 | Hard Wood | Poplar Wood | Non commercial |  |  | Slow | Yes | Li, J et al., Plant and Soil 370, 1-2 (2013) 333-344. |  | 350 | 3.85 | 68.9 |  | 1.84 | 1.67 | 16.5 | [25 empty] | 4.03
PW 500 | Hard Wood | Poplar Wood | Non commercial |  |  | Slow | Yes | Li, J et al., Plant and Soil 370, 1-2 (2013) 333-344. |  | 500 | 8.05 |  | 74.5 | 1.13 | 1.17 | 6.56 | [25 empty] | 30.5
CM 400 | Manure | Cattle Manure | Non commercial |  |  | Slow | Yes | Qian, L et al.,Environmental Science & Technology 47, 6 (2013) 2737-2745. |  | 400 | 57.63 |  | 68.89 | 1.76 | 1.56 | 27.79 | 10.4 | [19 empty] | 1000 | [7 empty] | 900 | 20800 | 6100 | 20500 |  |  | EA 112 CHN elemental analyzer
Wheat 300 | Grass |  | Commercial |  |  | Slow | Yes | Wang, L et al., Soil Use and Management 30, 1 (2014) 119-128. |  | 300 |  |  | 54.9 | 1.3 |  |  | 7.1 | [21 empty] | 84.3
Rice 300 | Grass |  | Non commercial |  |  | Slow | Yes | Wang, L et al., Soil Use and Management 30, 1 (2014) 119-128. |  | 300 |  |  | 39.1 | 1.7 |  |  | 8.4 | [21 empty] | 89
Peanuts 300 | Other/ Mixed |  | Non commercial |  |  | Slow | Yes | Wang, L et al., Soil Use and Management 30, 1 (2014) 119-128. |  | 300 |  |  | 55.1 | 2.6 |  |  | 9.2 | [21 empty] | 228.4
PAP 500 | Sludge | Pulp and Paper mill sludge | Non commercial |  |  | Slow | Yes | Devi, P et al., International Journal of ChemTech Research 5 (2013) 682-687. | 6.6 | 500 | [6 empty] | 7.28 | 0.0973 | [23 empty] | 47 | BET Analysis |  |  | 86700 | 33300 |  | 8600
PAP 600 | Sludge | Pulp and Paper mill Sludge | Non commercial |  |  | Slow | Yes | Devi, P et al., International Journal of ChemTech Research 5 (2013) 682-687. | 5.5 | 600 | [6 empty] | 7.45 | 1.118 | [17 empty] | 700 | [5 empty] | 50 | BET Analysis |  |  | 96700 | 37400 |  | 8200
PAP 700 | Sludge | Pulp and Paper mill sludge | Non commercial |  |  | Slow | Yes | Devi, P et al., International Journal of ChemTech Research 5 (2013) 682-687. | 5.8 | 700 | [6 empty] | 7.7 | 1.169 | [17 empty] | 900 | [5 empty] | 67 | BET Analysis |  |  | 79400 | 43200 |  | 9000
SMW 450 | Other/ Mixed | Sawmill Waste | Non commercial |  |  | Slow | Yes | Sika, M. P et al., European Journal of Soil Science 65, 1 (2014) 113-119. |  | 450 |  |  | 82.71 | 0.53 |  |  | 9.39 | [21 empty] | 10.9 | sum of the total of the exchangeable base cations and the exchangeable acidity
CS 350 | Corn stover |  | Non commercial |  |  | Slow |  | Herath, H. M. S. K et al., Geoderma 209-210 (2013) 188-197. |  | 350 | 9.8 |  | 63.5 | 0.71 | 3.77 | 21.62
CS 550 | Corn stover |  | Non commercial |  |  | Slow | Yes | Herath, H. M. S. K et al., Geoderma 209-210 (2013) 188-197. |  | 550 | 11.5 |  | 71.8 | 0.76 | 2.92 | 13.55
CS 600 | Grass | Corn Straw | Non commercial | China | Yaoshi carbon company | Slow | Yes | Hua, L et al., Environmental Progress & Sustainable Energy 33, 3 (2014) 941-946. | 6.25 | 600 | 5.65 |  | 82.73 | [5 empty] | 0.06387
BBW 500 | Grass | Bamboo Wood | Non commercial | China |  | Slow with a 4 hour residence time | Yes | Wang, Y et al., Energy & Fuels 27, 10 (2013) 5890-5899. |  | 500 | 2.3 |  | 37.77 | 0.34 |  |  | 10 | [19 empty] | 19700 |  | 3 |  |  | 169 | BET Analysis |  | 3900 | 1200 | 2700 | 171000
BBW 500 | Grass | Bamboo Wood | Non commercial | China |  | Slow with 8 hour residence time | Yes | Wang, Y et al., Energy & Fuels 27, 10 (2013) 5890-5899. |  | 500 | 2.4 |  | 37.14 | 0.51 |  |  | 9.6 | [19 empty] | 9100 |  | 2.7 |  |  | 107 | BET Analysis |  | 4400 | 1100 | 1000 | 226000
BBW 700 | Grass | Bamboo Wood | Non commercial | China |  | Slow with 4 hour residence time | Yes | http://www.biochar-international.org/node/4404 |  | 700 | 2.5 |  | 38.59 | 0.26 |  |  | 8.9 | [19 empty] | 11000 |  | 0.5 |  |  | 306 | BET Analysis |  | 3000 | 2500 | 1400 | 23800
BBW 700 | Grass | Bamboo wood | Non commercial | China |  | Slow with 8 hour residence time | Yes | http://www.biochar-international.org/node/4404 |  | 700 | 3.1 |  | 34.87 | 0.25 |  |  | 9.6 | [19 empty] | 7000 |  | 1 |  |  | 325 | BET Analysis |  | 4000 | 2800 | 1900 | 57500
EW 500 | Hard Wood | Elm Wood | Non commercial | China |  | Slow with 4 hour residence time | Yes | Wang, Y et al., Energy & Fuels 27, 10 (2013) 5890-5899. |  | 500 | 1.1 |  | 45.92 | 0.16 |  |  | 7.8 | [19 empty] | 5500 |  | 1.7 |  |  | 84.3 | BET Analysis |  | 1900 | 2600 | 600 | 49700
EW 500 | Hard Wood | Elm Wood | Non commercial | China |  | Slow with 8 hour residence time | Yes | Wang, Y et al., Energy & Fuels 27, 10 (2013) 5890-5899. |  | 500 | 1.8 |  | 45.64 | 0.03 |  |  | 8 | [19 empty] | 3600 |  | 1.3 |  |  | 62.5 | BET Analysis |  | 1200 | 3900 | 1100 | 36600
EW 700 | Hard Wood | Elm Wood | Non commercial | China |  | Slow with 4 hour residence time | Yes | Wang, Y et al., Energy & Fuels 27, 10 (2013) 5890-5899. |  | 700 | 1.8 |  | 47.04 | 0.03 |  |  | 9.2 | [19 empty] | 100 |  | 0.1 |  |  | 325 | BET Analysis |  | 1600 | 4400 | 1300 | 37100
EW 700 | Hard Wood | Elm Wood | Non commercial | China |  | Slow with 8 hour residence time | Yes | Wang, Y et al., Energy & Fuels 27, 10 (2013) 5890-5899. |  | 700 | 1.7 |  | 37.05 | 0.03 |  |  | 9.8 | [19 empty] | 200 |  | 0.6 |  |  | 340 | BET Analysis |  | 1500 | 44000 | 1300 | 37100
RS 500 | Grass | Rice Straw | Non commercial | China |  | Slow with 4 hour residence time | Yes | Wang, Y et al., Energy & Fuels 27, 10 (2013) 5890-5899. |  | 500 | 27.9 |  | 47.22 | 1.18 |  |  | 10.7 | [19 empty] | 67200 |  | 23.1 |  |  | 1.89 | BET Analysis |  | 56300 | 10500 | 4700 | 99400
RS 500 | Grass | Rice Straw | Non commercial | China |  | Slow with a 8 hour residence time | Yes | Wang, Y et al., Energy & Fuels 27, 10 (2013) 5890-5899. |  | 500 | 32.2 | 44.16 |  | 1.06 |  |  | 10.6 | [19 empty] | 18800 |  | 25 |  |  | 5.12 | BET Analysis |  | 53700 | 12400 | 3400 | 126000
RS 700 | Grass | Rice Straw | Non commercial | China |  | Slow with 4 hour residence time | Yes | Wang, Y et al., Energy & Fuels 27, 10 (2013) 5890-5899. |  | 700 | 31.8 |  | 41.65 | 0.83 |  |  | 11.1 | [19 empty] | 53200 |  | 20 |  |  | 199 | BET Analysis |  | 63300 | 13100 | 6000 | 65600
RS 700 | Grass | Rice Straw | Non commercial | China |  | Slow with 8 hour residence time | Yes | Wang, Y et al., Energy & Fuels 27, 10 (2013) 5890-5899. |  | 700 | 32.6 |  | 42.05 | 0.84 |  |  | 11.1 | [19 empty] | 53700 |  | 21.8 |  |  | 234 | BET Analysis |  | 65600 | 13400 | 6300 | 70700
WS 500 | Grass | Wheat Straw | Non commercial | China |  | Slow with 4 hour residence time | Yes | Wang, Y et al., Energy & Fuels 27, 10 (2013) 5890-5899. |  | 500 | 14.5 |  | 49.78 | 0.53 |  |  | 9.2 | [19 empty] | 23500 |  | 20.1 |  |  | 2.48 | BET Analysis |  | 7000 | 9000 | 3100 | 240000
WS 500 | Grass | Wheat Straw | Non commercial | China |  | Slow with 8 hour residence time | Yes | Wang, Y et al., Energy & Fuels 27, 10 (2013) 5890-5899. |  | 500 | 17.4 |  | 52.33 | 0.44 |  |  | 9.3 | [19 empty] | 8900 |  | 27.5 |  |  | 51.5 | BET Analysis |  | 6000 | 8200 | 2900 | 255000
WS 700 | Grass | Wheat Straw | Non commercial | China |  | Slow with 4 hour residence time | Yes | Wang, Y et al., Energy & Fuels 27, 10 (2013) 5890-5899. |  | 700 | 17.9 |  | 52.59 | 0.34 |  |  | 10.7 | [19 empty] | 10600 |  | 15.4 |  |  | 319 | BET Analysis |  | 7300 | 9400 | 3100 | 257000
WS 700 | Grass | Wheat Straw | Non commercial | China |  | Slow with 8 hour residence time | Yes | Wang, Y et al., Energy & Fuels 27, 10 (2013) 5890-5899. |  | 700 | 18.6 |  | 49.53 | 0.24 |  |  | 10.7 | [19 empty] | 7000 |  | 14.1 |  |  | 378 | BET Analysis |  | 7000 | 9900 | 3400 | 243000
MS 500 | Grass | Maize straw | Non commercial | China |  | Slow with 4 hour residence time | Yes | Wang, Y et al., Energy & Fuels 27, 10 (2013) 5890-5899. |  | 500 | 30 |  | 48.81 | 2.18 |  |  | 10.3 | [19 empty] | 13400 |  | 26.1 |  |  | 0.17 | BET Analysis |  | 70000 | 10300 | 4100 | 166000
MS 500 | Grass | Maize straw | Non commercial | China |  | Slow with 8 hour residence time | Yes | Wang, Y et al., Energy & Fuels 27, 10 (2013) 5890-5899. |  | 500 | 25.6 |  | 55.05 | 2.81 |  |  | 10.1 | [19 empty] | 2900 |  | 27 |  |  | 0.36 | BET Analysis |  | 75300 | 9200 | 4700 | 166000
MS 700 | Grass | Maize Straw | Non commercial | China |  | Slow with 4 hour residence time | Yes | Wang, Y et al., Energy & Fuels 27, 10 (2013) 5890-5899. |  | 700 | 29.4 |  | 51.12 | 1.97 |  |  | 10.7 | [19 empty] | 4400 |  | 24.8 |  |  | 20.5 | BET Analysis |  | 79600 | 11200 | 4900 | 188000
MS 700 | Grass | Maize Straw | Non commercial | China |  | Slow with 8 hour residence time | Yes | Wang, Y et al., Energy & Fuels 27, 10 (2013) 5890-5899. |  | 700 | 31.1 |  | 51.87 | 1.83 |  |  | 11 | [19 empty] | 2700 |  | 27.4 |  |  | 112 | BET Analysis |  | 84000 | 10700 | 4900 | 182000
RH 500 | Hull | Rice Husk | Non commercial | China |  | Slow with 4 hour residence time | Yes | Wang, Y et al., Energy & Fuels 27, 10 (2013) 5890-5899. |  | 500 | 37.9 |  | 37.16 | 1.09 |  |  | 10 | [21 empty] | 11.7 |  |  | 12.2 | BET Analysis |  | 21000 | 3100 | 1100 | 27400
RH 500 | Hull | Rice Husk | Non commercial | China |  | Slow with 8 hour residence time | Yes | Wang, Y et al., Energy & Fuels 27, 10 (2013) 5890-5899. |  | 500 | 37.6 |  | 37.29 | 1.1 |  |  | 9.9 | [21 empty] | 10.9 |  |  | 28.6 | BET Analysis |  | 20900 | 2600 | 1000 | 25600
RH 700 | Hull | Rice Husk | Non commercial | China |  | Slow with 4 hour residence time | Yes | Wang, Y et al., Energy & Fuels 27, 10 (2013) 5890-5899. |  | 700 | 40.4 |  | 37.51 | 0.92 |  |  | 10.8 | [19 empty] | 1200 |  | 7.4 |  |  | 136 | BET Analysis |  | 24000 | 2900 | 1300 | 26500
RH 700 | Hull | Rice Husk | Non commercial | China |  | Slow with 8 hour residence time | Yes | Wang, Y et al., Energy & Fuels 27, 10 (2013) 5890-5899. |  | 700 | 43 |  | 40.09 | 0.93 |  |  | 10.5 | [19 empty] | 800 |  | 11.7 |  |  | 195 | BET Analysis |  | 27900 | 3200 | 1400 | 29600
CS 500 | Sludge | Coconut Shell | Non commercial | China |  | Slow with 4 hour residence time | Yes | Wang, Y et al., Energy & Fuels 27, 10 (2013) 5890-5899. |  | 500 | 7.3 |  | 56.1 | 0.35 |  |  | 10.3 | [19 empty] | 17000 |  | 31.1 |  |  | 69.4 | BET Analysis |  | 7200 | 3300 | 2100 | 204000
CS 500 | Other/ Mixed | Coconut Shell | Non commercial | China |  | Slow with 8 hour residence time | Yes | Wang, Y et al., Energy & Fuels 27, 10 (2013) 5890-5899. |  | 500 | 7.4 |  | 52.21 | 0.26 |  |  | 10.5 | [19 empty] | 30000 |  | 11.3 |  |  | 52.8 | BET Analysis |  | 8500 | 3100 | 1900 | 309000
CS 700 | Other/ Mixed | Coconut Shell | Non commercial | China |  | Slow with 4 hour residence time | Yes | Wang, Y et al., Energy & Fuels 27, 10 (2013) 5890-5899. |  | 700 | 8.7 |  | 56 | 0.21 |  |  | 10.8 | [19 empty] | 30400 |  | 20.2 |  |  | 341 | BET Analysis |  | 13100 | 2800 | 1800 | 243000
CS 700 | Other/ Mixed | Coconut Shells | Non commercial | China |  | Slow with 8 hour residence time | Yes | Wang, Y et al., Energy & Fuels 27, 10 (2013) 5890-5899. |  | 700 | 7.7 |  | 60.04 | 0.25 |  |  | 10.5 | [19 empty] | 16400 |  | 21.3 |  |  | 394 | BET Analysis |  | 7000 | 2200 | 1200 | 29200
LBD 650 | Other/ Mixed | Local brewers draft | Non commercial | Prague | Czech University of Life Sciences Prague | Slow | Yes | Trakal, L et al., Arabian Journal of Chemistry 7, 1 (2014) 43-52. |  | 650 |  |  | 66.4 | 4.77 | 2.49 |  | 6.8 | [24 empty] | 9.8 | BET Analysis
PW 350 | Soft Wood | Pinewood | Non commercial |  |  | Slow | Yes | Liu, Z et al., Bioresource Technology 146 (2013) 371-378. |  | 350 | 2.23 |  | 76 | 1.4 | 4.65 | 17.61 | [24 empty] | 34.31
Bagasse 500 | Other/ Mixed |  | Non commercial | Indonesia |  | Slow | Yes | Lee, Y et al., Bioresource Technology 148 (2013) 196-201. | 1.3 | 500 | 8.57 |  | 85.59 | 1.11 | 2.82 | 10.48 | 9.3 | [18 empty] | 336 |  |  |  |  | 9.17 | 13.7 | BET Analysis |  | 504 | 1798 | 390 | 2643 | 1627 | 1276
Cocopeat 500 | Other/ Mixed |  | Non commercial | Indonesia |  | Slow | Yes | Lee, Y et al., Bioresource Technology 148 (2013) 196-201. | 2.55 | 500 | 15.9 |  | 84.44 | 1.02 | 2.88 | 11.67 | 10.3 | [19 empty] | 13710 |  |  |  | 14.3 | 13.7 | BET Analysis |  | 302 | 2667 | 554 | 22960 | 3436 | 2088
PS 500 | Grass | Paddy Straw | Non commercial | Indonesia |  | Slow | Yes | Lee, Y et al., Bioresource Technology 148 (2013) 196-201. | 2.07 | 500 | 52.37 |  | 86.28 | 3.25 | 3.12 | 7.35 | 10.5 | [19 empty] | 753 |  |  |  | 6.46 | 45.8 | BET Analysis |  | 3367 | 6018 | 2976 | 21340 | 2653 | 1956
PKS 500 | Nutshell | Palm Kernel Shells | Non commercial | Indonesia |  | Slow | Yes | Lee, Y et al., Bioresource Technology 148 (2013) 196-201. |  | 500 | 6.86 |  | 87.85 | 1.11 | 2.91 | 8.14 | 6.9 | [19 empty] | 534 |  |  |  | 12.29 | 191 | BET Analysis |  | 274 | 392 | 131 | 1219 | 4275 | 21380
WS 500 | Hard Wood | Maesopsis eminii wood | Non commercial | Indonesia |  | Slow | Yes | Lee, Y et al., Bioresource Technology 148 (2013) 196-201. | 1.46 | 500 | 2.28 |  | 89.31 | 0.78 | 2.57 | 7.34 | 9.5 | [19 empty] | 114 |  |  |  | 12.79 | 316 | BET Analysis |  | 134 | 1674 | 190 | 2018 | 328 | 241
WB 500 | Hard Wood | Maesopsis eminii bark | Non commercial | Indonesia |  | Slow | Yes | Lee, Y et al., Bioresource Technology 148 (2013) 196-201. | 0.36 | 500 | 12.84 |  | 84.84 | 1.83 | 3.13 | 10.2 | 9.6 | [19 empty] | 30 |  |  |  | 18.14 | 13.6 | BET Analysis |  | 485 | 19730 | 1111 | 6470 | 6588 | 4736
CS 600 | Corn stover |  | Non commercial |  |  | Slow | Yes | C. Peterson, S et al., Comparing Corn Stover and Switchgrass Biochar: Characterization and Sorption Properties (Vol. 5) 2012. |  | 600 | 39.6 |  | 45.14 | 0.44 | 1.86 | 12.96 | [25 empty] | 74 | BET Analysis
SG 480 | Grass | Switchgrass | Non commercial |  |  | Fast | Yes | C. Peterson, S., Comparing Corn Stover and Switchgrass Biochar: Characterization and Sorption Properties (Vol. 5) 2012. |  | 480 | 26.87 |  | 43.65 | 0.78 | 3.71 | 24.99 | [25 empty] | 46 | BET Analysis
CF 350 | Other/ Mixed | Coconut fibers | Non commercial |  |  | Slow | Yes | Liu, Z et al., Bioresource Technology 151 (2014) 85-90. |  | 350 | 9.18 |  | 67.51 | 1.01 | 3.95 | 27.16 | [20 empty] | 1000 |  |  |  | 30.02 |  |  |  |  | 28600 |  | 400 |  | 5900
Wicker 650 | Other/ Mixed |  | Commercial | Poland | Fluid S.A. | Slow | Yes | Oleszczuk, P et al., Journal of Hazardous Materials 260 (2013) 375-382. |  | 650 |  |  | 69.58 | 0.79 | 3.24 |  | 9.1 | [7 empty] | 0.2 |  |  |  | 20.6 |  |  |  |  | 97.9 |  |  |  |  | 143 |  |  | 11.4 | BET Analysis
CS 650 | Other/ Mixed | Coconut Shells | Commercial | Poland | Fluid S.A. | Slow | Yes | Oleszczuk, P et al., Journal of Hazardous Materials 260 (2013) 375-382. |  | 650 |  |  | 62.89 | 0.93 | 2.41 |  | 8 | [7 empty] | 0.1 | 1.3 |  | 3.81 | 23.7 |  |  |  |  | 30.2 |  |  |  |  | 148 |  |  | 3.1 | BET Analysis
miscanthus 650 | Grass |  | Commercial | Poland | Fluid S.A. | Slow | Yes | Oleszczuk, P et al., Journal of Hazardous Materials 260 (2013) 375-382. |  | 650 |  |  | 69.5 | 0.62 | 3.11 |  | 6.8 | [7 empty] | 0.87 | 18 |  | 2.22 | 22.3 |  |  | 9.95 |  | 102 |  |  |  |  | 144 |  |  | 0.76 | BET Analysis
Miscanthus 700 | Grass |  | Non commercial |  |  | auger-driven horizontal kiln | Yes | Prendergast-Miller, M. T et al., European Journal of Soil Science 65, 1 (2014) 173-185. |  | 700 |  |  | 81.94 | 0.34 |  |  | 9.7 | [19 empty] | 340 | [6 empty] | 270 | 820 |  | 1520 | 18330
WC 450 | Hard Wood | Willow wood chips | Non commercial |  |  | batch reactor | Yes | Prendergast-Miller, M. T et al., European Journal of Soil Science 65, 1 (2014) 173-185. |  | 450 |  |  | 82.86 | 0.91 |  |  | 9.42 | [19 empty] | 160 | [6 empty] | 40 | 1560 |  | 1830 | 5180
EC 550 | Hard Wood | Eucalyptus charcoal | Non commercial |  |  | Slow | Yes | Madari, B. E et al., Functions of Natural Organic Matter in Changing Environment (2013) 1003-1006. |  | 550 |  |  | 77 | 0.3 | [30 empty] | 5 | 600 | 300 | 60
CH 600 | Hull | Coffee Husk | Commercial |  | Pyreg GmbH | Slow | Yes | Houben, D et al., Plant and Soil 374, 1-2 (2014) 871-882. |  | 600 |  |  | 76.6 | 0.7 |  |  | 10.1 | [19 empty] | 1600 | [7 empty] | 3900 | 18300 | 6200 | 6200 | 7000 | 5300
MS 600 | Grass | Miscanthus Straw | Commercial |  | Pyreg GmbH | Slow | Yes | Houben, D et al., Plant and Soil 374, 1-2 (2014) 871-882. |  | 600 |  |  | 52.8 | 0.3 |  |  | 10.1 | [19 empty] | 1900 | [7 empty] | 2500 | 8300 | 3500 | 10600 | 7100 | 2100
WC 600 | Wood | Woodchips | Commercial |  | Pyreg GmbH | Slow | Yes | Houben, D et al., Plant and Soil 374, 1-2 (2014) 871-882. |  | 600 |  |  | 66.4 | 2.5 |  |  | 10.7 | [19 empty] | 2800 | [7 empty] | 4000 | 59000 | 5100 | 18000 | 11000 | 14600
SS 300 | Sludge | Sewage Sludge | Non commercial |  |  | Slow | Yes | Agrafioti, E et al., Journal of Analytical and Applied Pyrolysis 101 (2013) 72-78. |  | 300 |  |  | 39.7 | 7.1 | 4.1 |  | 6 | [8 empty] | 0.11 |  | 0.17 | 0.74 |  |  | 0.14 | [9 empty] | 4 | BET Analysis
SS 500 | Sludge | Sewage Sludge | Non commercial |  |  | Slow | Yes | Agrafioti, E et al., Journal of Analytical and Applied Pyrolysis 101 (2013) 72-78. |  | 500 |  |  | 9.8 | 2.1 | 0.4 | [26 empty] | 18 | BET Analysis
RW 450 | Hard Wood | Rubber wood | Non commercial |  |  | Slow | Yes | Ghani, W. A. W. A. K. et al., Industrial Crops and Products 44 (2013) 18-24. |  | 450 | 14.5 |  | 82.3 | 0.4 | 3.2 | 14
RW 550 | Hard Wood | Rubber Wood | Non commercial |  |  | Slow | Yes | Ghani, W. A. W. A. K. et al., Industrial Crops and Products 44 (2013) 18-24. |  | 550 | 16.3 |  | 90.6 | 0.3 | 2.5 | 6.6
RW 650 | Hard Wood | Rubber Wood | Non commercial |  |  | Slow | Yes | Ghani, W. A. W. A. K. et al., Industrial Crops and Products 44 (2013) 18-24. |  | 650 | 17.8 |  | 92 | 0.2 | 1.7 | 6.2
RW 750 | Hard Wood | Rubber Wood | Non commercial |  |  | Slow | Yes | Ghani, W. A. W. A. K. et al., Industrial Crops and Products 44 (2013) 18-24. |  | 750 | 19.5 |  | 97.3 | 0 | 1.1 | 1.2
RW 850 | Hard Wood | Rubber wood | Non commercial |  |  | Slow | Yes | Ghani, W. A. W. A. K. et al., Industrial Crops and Products 44 (2013) 18-24. |  | 850 | 20 |  | 93.4 | 0.1 | 1.3 | 0.5
PC 400 | Soft Wood | Pine Chips | Non commercial |  |  | Slow | Yes | Ameloot, N et al., GCB Bioenergy (2013). |  | 400 | 1.05 |  | 74.38 | 0.25 | 4.06 | 14.59 | [24 empty] | 30.23 | 0.22 | BET Analysis |  | 29
PC 500 | Soft Wood | Pine chips | Non commercial |  |  | Slow | Yes | Ameloot, N et al., GCB Bioenergy (2013). |  | 500 | 1.11 |  | 81.71 | 0.22 | 3.1 | 8.76 | [24 empty] | 19 | 22.77 | BET Analysis |  | 36
PL 400 | Other/ Mixed | Poultry Litter | Non commercial |  |  | Slow | Yes | Ameloot, N et al., GCB Bioenergy (2013). |  | 400 | 43.07 |  | 41.87 | 4.29 | 2.43 | 16.17 | [24 empty] | 24.4 | 4.85 | BET Analysis |  | 9904
PL 500 | Other/ Mixed | Poultry Litter | Non commercial |  |  | Slow | Yes | Ameloot, N et al., GCB Bioenergy (2013). |  | 500 | 42.9 |  | 44.35 | 4.02 | 1.64 | 12.19 | [24 empty] | 18.08 | 6.55 | BET Analysis |  | 9514
GW 550 | Other/ Mixed | Green Waste | Commercial |  | Pacific Pyrolysis | Slow | Yes | Farrell, M et al., Biology and Fertility of Soils 50, 1 (2014) 169-178. |  | 550 |  |  | 72.2 | 0.24 |  |  | 7.17 | [27 empty] | 310
PS 500 | Soft Wood | Pine and Spruce | Non commercial |  |  | Slow | Yes | Tammeorg, P et al., Plant and Soil 374, 1-2 (2014) 89-107. |  | 500 | 10.41 |  | 87.8 | 0.62 |  |  | 10.8 | [23 empty] | 26.82 | 34.1 | BET Analysis |  |  | 44400 |  | 32300
EW 450 | Hard Wood | Eucalyptus wood | Commercial |  | Pacific Pyrolysis | Slow | Yes | Fang, Y et al., European Journal of Soil Science 65, 1 (2014) 60-71. |  | 450 |  |  | 67.4 | 0.52 |  |  | 8.64 | 8.94 | [20 empty] | 11.4 |  |  | 191 | CO2 adsorption method
EW 550 | Hard Wood | Eucalyptus Wood | Commercial |  | Pacific Pyrolysis | Slow | Yes | Fang, Y et al., European Journal of Soil Science 65, 1 (2014) 60-71. |  | 550 |  |  | 73.19 | 0.62 |  |  | 9.96 | 11.27 | [20 empty] | 54 |  |  | 228.3 | CO2 adsorption method
SG 350 | Grass | Siwtchgrass | Non commercial |  |  | Slow | Yes | Ducey, T. F et al., Applied Soil Ecology 65 (2013) 65-72. |  | 350 | 5.86 |  | 88 | 0.68 |  |  | 5.8 | 0.7 | [23 empty] | 218.7 | BET Analysis
SN 450 | Other/ Mixed | Stinging Nettles | Non commercial | Guildford, UK |  | Slow | Yes | Sneath, H. E et al., Environmental Pollution 178 (2013) 361-366. |  | 450 | 50.54 |  | 52.11 | 2.12 | 1.21 | [26 empty] | 3.48 | BET Analysis
FC 200 | Soft Wood | Fir woodchips | Non commercial |  |  | Slow | Yes | Fang, Q et al., Environmental Science & Technology 48, 1 (2013) 279-288. |  | 200 | 0.61 |  | 50.17 | 0.55 | 6.01 | 43.27 | 8 | [24 empty] | 15.82 | BET Analysis
FC 300 | Soft Wood | Fir wood chips | Non commercial |  |  | Slow | Yes | Fang, Q et al., Environmental Science & Technology 48, 1 (2013) 279-288. |  | 300 | 1.43 |  | 66.67 | 0.26 | 3.86 | 29.2 | 9 | [24 empty] | 15.01 | BET Analysis
FC 400 | Soft Wood | Fir wood chips | Non commercial |  |  | Slow | Yes | Fang, Q et al., Environmental Science & Technology 48, 1 (2013) 279-288. |  | 400 | 2.54 |  | 75.93 | 0.42 | 3.26 | 20.38 | 9 | [24 empty] | 62.12 | BET Analysis
FC 500 | Soft Wood | Fir wood chips | Non commercial |  |  | Slow | Yes | Fang, Q et al., Environmental Science & Technology 48, 1 (2013) 279-288. |  | 500 | 3.33 |  | 83.5 | 0.49 | 2.58 | 13.41 | 10 | [24 empty] | 224.4 | BET Analysis
FC 600 | Soft Wood | Fir wood chips | Non commercial |  |  | Slow | Yes | Fang, Q et al., Environmental Science & Technology 48, 1 (2013) 279-288. |  | 600 | 3.33 |  | 87.58 | 0.42 | 1.85 | 10.12 | 10 | [24 empty] | 438.6 | BET Analysis
FC 700 | Soft Wood | Fir wood chips | Non commercial |  |  | Slow | Yes | Fang, Q et al., Environmental Science & Technology 48, 1 (2013) 279-288. |  | 700 | 4.42 |  | 89.3 | 0.3 | 1.02 | 9.36 | 10 | [24 empty] | 485.6 | BET Analysis
ES 450 | Hard Wood | Eucalyptus saligna trees | Non commercial | Australia | Daisy Reactor at Pacific Pyrolysis, Australia | Slow | Yes | Fang, Y et al., Agriculture, Ecosystems & Environment 191 (2014) 158-167. |  | 450 | 3 | 67.4 |  |  |  |  | 8.64
ES 550 | Hard Wood | Eucalyptus saligna trees | Non commercial |  | Daisy Reactor at Pacific Pyrolysis, Australia | Slow | Yes | Fang, Y et al., Agriculture, Ecosystems & Environment 191 (2014) 158-167. |  | 550 | 7 | 73.2 |  |  |  |  | 9.96
WS 300 | Grass | wheat Straw | Non commercial |  |  | Slow | Yes | Asif, M et al., Pak. J. Agri. Sci 5 (2014). |  | 300 | 25 |  | 51.7 | 1.38 |  |  | 7.7 | 1.78 | [15 empty] | 6.7 |  |  |  |  | 103 |  |  |  |  | 113 | 2600 | 1070 | 300 | 13000 |  | 73
WS 400 | Grass | Wheat Straw | Non commercial |  |  | Slow | Yes | Asif, M et al., Pak. J. Agri. Sci 5 (2014). |  | 400 | 37 |  | 62 | 0.94 |  |  | 8.8 | 2.15 | [15 empty] | 4.1 |  |  |  |  | 119 |  |  |  |  | 102 | 3000 | 1070 | 250 | 12000 |  | 60.9
WS 500 | Grass | Wheat Straw | Non commercial |  |  | Slow | Yes | Asif, M et al., Pak. J. Agri. Sci 5 (2014). |  | 500 | 46 |  | 66.2 | 0.85 |  |  | 9.4 | 2.6 | [15 empty] | 3 |  |  |  |  | 85 |  |  |  |  | 66 | 3400 | 760 | 220 | 10000 |  | 56.8
RS 300 | Grass | Rice straw | Non commercial |  |  | Slow | Yes | Asif, M et al., Pak. J. Agri. Sci 5 (2014). |  | 300 | 31 |  | 45.2 | 1.15 |  |  | 8 | 2.35 | [15 empty] | 13.7 |  |  |  |  | 93 |  |  |  |  | 45 | 1100 | 560 | 1550 | 18000 |  | 32.5
RS 400 | Grass | Rice Straw | Non commercial |  |  | Slow | Yes | Asif, M et al., Pak. J. Agri. Sci 5 (2014). |  | 400 | 40 |  | 55.5 | 0.98 |  |  | 9.7 | 2.85 | [15 empty] | 11.6 |  |  |  |  | 111 |  |  |  |  | 36 | 1300 | 520 | 1160 | 14000 |  | 30.4
RS 500 | Grass | Rice Straw | Non commercial |  |  | Slow | Yes | Asif, M et al., Pak. J. Agri. Sci 5 (2014). |  | 500 | 52 |  | 63 | 0.85 |  |  | 10.4 | 3.35 | [15 empty] | 5.6 |  |  |  |  | 77 |  |  |  |  | 23 | 1400 | 410 | 1100 | 11000 |  | 21.6
WS 450 | Grass | Wheat straw | Non commercial |  |  | Fast | Yes | Hu, Y.-L et al., Biology and Fertility of Soils 50, 8 (2014) 1291-1299. |  | 450 | 13.83 |  | 69 | 0.3 |  |  | 9.93 | [19 empty] | 400 |  | 39 | [6 empty] | 2600 | 133 | 8990
PSWH 500 | Other/ Mixed | Paper sludge and wheat husks | Non commercial |  | 500-III pyrolysis screw reactor PYREG GmbH, Dörth, Germany | Slow | Yes | Mumme, J et al., Bioresource Technology 164 (2014) 189-197. |  | 500 | 39.2 |  | 51.5 | 1.55 | 1.24 |  | 9.3
Grass 400 | Grass | Mixture of grasses including Lolium perenne, Bromus hordeaceus, Jacobaea vulgaris, and Holcus lanatus | Non commercial | Netherlands | Biogreen, ETIA, France using a Biogreen 130 pyrolyser | Slow | Yes | Oram, N. J et al., Agriculture, Ecosystems & Environment 191 (2014) 92-98. |  | 400 | 25.22 |  | 59.02 | 1.91 | 3.81 |  | 7.41 | [23 empty] | 32.1
BC 300 | Other/ Mixed | Burcucumber plants | Non commercial |  |  | Slow | Yes | Vithanage, M et al., Journal of Environmental Management 141 (2014) 95-103. | 2.86 | 300 | 31.24 |  | 68.37 | 5.24 | 6 | 20.39 | 10.54
BC 700 | Other/ Mixed | Burcucumber plants | Non commercial |  |  | Slow | Yes | Vithanage, M et al., Journal of Environmental Management 141 (2014) 95-103. | 2.87 | 700 | 54.29 |  | 78.07 | 4.78 | 2.48 | 14.66 | 12.56
CS 600 | Grass | Corn Straw | Non commercial |  |  | Slow | Yes | Song, Z et al., Chemical Engineering Journal 242 (2014) 36-42. |  | 600 | 5.02 |  | 85.3 | 0.8 | 1.75 | 5.16 | 10 | [24 empty] | 61 | BET Analysis
WS 500 | Grass | Wheat Straw | Non commercial |  |  | Slow | Yes | Liu, X et al., Agricultural Systems 129 (2014) 22-29. |  | 500 | 20.8 | 46.7 |  | 0.59 |  |  | 10.4
TW 300 | Other/ Mixed | Tea Waste | Non commercial |  |  | Slow | Yes | Rajapaksha, A. U et al., Bioresource Technology 166 (2014) 303-308. | 2.8 | 300 | 5.69 |  | 70.05 | 4.97 | 5.24 | 19.62 | 7.93 | [24 empty] | 2.28
TW 700 | Other/ Mixed | Tea Waste | Non commercial |  |  | Slow | Yes | Rajapaksha, A. U et al., Bioresource Technology 166 (2014) 303-308. | 4.23 | 700 | 10.87 | 85.11 |  | 3.92 | 1.98 | 8.88 | 11.05 | [24 empty] | 342.22
TW 300N | Other/ Mixed | Tea Waste | Non commercial |  |  | Slow produced under N2 flow | Yes | Rajapaksha, A. U et al., Bioresource Technology 166 (2014) 303-308. | 0.87 | 300 | 5.87 |  | 68.53 | 5.48 | 3.96 | 21.91 | 6.74 | [24 empty] | 0.9
TW 700N | Other/ Mixed | Tea Waste | Non commercial |  |  | Slow produced under N2 flow | Yes | Rajapaksha, A. U et al., Bioresource Technology 166 (2014) 303-308. | 9.02 | 700 | 11.6 |  | 79.91 | 4.28 | 2.17 | 13.54 | 9.97 | [24 empty] | 421.31
PW 550 | Hard Wood | Populus nigra (Poplar) wood chips | Non commercial |  |  | Slow | Yes | Marks, E. N et al., Plant and Soil (2014) 1-19. |  | 550 |  |  | 81.07 | 0.48 | 2.07 | 12.3 | 8.21 | 0.784 | [7 empty] | 213 |  | 109 | 74.7 |  |  | 253 |  | 130 |  |  | 960 | [7 empty] | 1960 | 9570 | 1310 | 6570 |  | 1970
PW 510 | Hard Wood | Populus nigra wood chip | Non commercial |  |  | Fast | Yes | Marks, E. N et al., Plant and Soil (2014) 1-19. |  | 510 |  |  | 73.11 | 0.35 | 3.27 | 18.8 | 8.14 | 0.61 | [7 empty] | 40 |  | 29 | 62.1 |  |  | 23 |  | 540 |  |  | 1030 | [7 empty] | 570 | 12180 | 1590 | 9210 |  | 1780
WW 550 | Sludge | Wastewater sludge | Non commercial |  |  | Slow | Yes | Marks, E. N et al., Plant and Soil (2014) 1-19. |  | 550 |  |  | 22.34 | 2.26 | 1.2 | 4 | 8.7 | 1.624 | [5 empty] | 12.4 | 2.2 | 385 |  | 767 | 277 |  |  | 249 |  | 3074 |  |  | 3840 | [6 empty] | 51190 |  | 89110 | 11830 | 9090 |  | 42650
PPPR 900 | Soft Wood | Pinus pinaster + P. radiata wood chip | Non commercial |  |  | Gasification | Yes | Marks, E. N et al., Plant and Soil (2014) 1-19. |  | 900 |  |  | 71.03 | 0.12 | 0.53 | 8.7 | 11.42 | 1.888 | [6 empty] | 1.2 | 26 |  | 219 | 9.1 |  |  | 10 |  | 823 |  |  | 780 | [7 empty] | 800 | 92.34 | 2590 | 8250 |  | 1530
PPPR 550 | Soft Wood | Pinus pinaster + P. radiata wood chip | Non commercial |  |  | Slow | Yes | Marks, E. N et al., Plant and Soil (2014) 1-19. |  | 550 |  |  | 86.26 | 0.12 | 1.97 | 9.1 | 7.29 | 0.565 | [7 empty] | 83 |  | 27 | 15.7 |  |  | 97 |  | 70 |  |  | 330 | [7 empty] | 3510 | 3770 | 980 | 3480 |  | 1210
PPPR 480 | Soft Wood | Pinus pinaster + P. radiata wood chip | Non commercial |  |  | Fast | Yes | Marks, E. N et al., Plant and Soil (2014) 1-19. |  | 480 |  |  | 71.76 | 0.19 | 3.4 | 22 | 8.04 | 0.639 | [7 empty] | 26 |  | 13 | 10.1 |  |  | 25 |  | 181 |  |  | 480 | [7 empty] | 480 | 8270 | 1420 | 6400 |  | 1580
SP 350 10, 0 | Grass | mixed 50/50 wheat : oilseed rape straw pellets | Non commercial |  |  | Slow 10 minute residence time and and carrier flow rate 0 l min-1 | Yes | Crombie, K et al., GCB Bioenergy (2014). |  | 350 | 15 |  | 61.4 | 1 | 3.6 | 19 | [24 empty] | 39.2
SP 350 20, 0 | Grass | mixed 50/50 wheat : oilseed rape straw pellets | Non commercial |  |  | Slow with 20 minute residence time and carrier flow rate of 0 l/min | Yes | Crombie, K et al., GCB Bioenergy (2014). |  | 350 | 15.3 |  | 62.7 | 1.1 | 4.4 | 16.5 | [24 empty] | 39.1
SP 350 40, 0 | Grass | mixed 50/50 wheat : oilseed rape straw pellets | Non commercial |  |  | slow with 40 minute residence time and carrier flow of 0 l/min | Yes | Crombie, K et al., GCB Bioenergy (2014). |  | 350 | 21.7 |  | 56.6 | 1.1 | 2.9 | 17.6 | [24 empty] | 38.8
SP 650 10, 0 | Grass | mixed 50/50 wheat : oilseed rape straw pellets | Non commercial |  |  | Slow with 10 minute residence time and carrier flow of 0 l/min | Yes | Crombie, K et al., GCB Bioenergy (2014). |  | 650 | 20.9 |  | 71.1 | 1 | 1.3 | 5.8 | [24 empty] | 19.9
SP 650 20, 0 | Grass | mixed 50/50 wheat : oilseed rape straw pellets | Non commercial |  |  | Slow with 20 minute residence time and carrier flow of 0 l/min | Yes | Crombie, K et al., GCB Bioenergy (2014). |  | 650 | 22.9 |  | 72.1 | 0.9 | 1.3 | 2.8 | [24 empty] | 19.6
SP 650 40, 0 | Grass | mixed 50/50 wheat : oilseed rape straw pellets | Non commercial |  |  | Slow with 40 minute residence time and carrier flow of 0 l/min | Yes | Crombie, K et al., GCB Bioenergy (2014). |  | 650 | 20.9 |  | 73.2 | 1.1 | 1.2 | 3.5 | [24 empty] | 16.2
SP 350 10, 0.33 | Grass | mixed 50/50 wheat : oilseed rape straw pellets | Non commercial |  |  | Slow with 10 minute residence time and carrier flow of 0.33 l/min | Yes | Crombie, K et al., GCB Bioenergy (2014). |  | 350 | 12.3 |  | 55.5 | 0.9 | 4.2 | 27.1 | [24 empty] | 51
SP 350 20, 0.33 | Grass |  | Non commercial |  |  | Slow with 20 minute residence time and carrier flow of 0.33 l/min | Yes | Crombie, K et al., GCB Bioenergy (2014). |  | 350 | 14.2 |  | 60.4 | 0.9 | 5.2 | 27.1 | [24 empty] | 51
SP 350 40, 0.33 | Grass | mixed 50/50 wheat : oilseed rape straw pellets | Non commercial |  |  | Slow with 40 minute residence time and carrier flow 0.33 | Yes | Crombie, K et al., GCB Bioenergy (2014). |  | 350 | 16.2 |  | 62.1 | 1 | 3 | 17.8 | [24 empty] | 37
SP 650 10, 0.33 | Grass | mixed 50/50 wheat : oilseed rape straw pellets | Non commercial |  |  | Slow with 10 minute residence time and carrier flow of 0.33 l/min | Yes | Crombie, K et al., GCB Bioenergy (2014). |  | 650 | 21.4 |  | 69.2 | 1 | 1.2 | 7.2 | [24 empty] | 20.4
SP 650 20, 0.33 | Grass | mixed 50/50 wheat : oilseed rape straw pellets | Non commercial |  |  | Slow with 20 minute residence time and carrier flow of 0.33 | Yes | Crombie, K et al., GCB Bioenergy (2014). |  | 650 | 20.1 |  | 71.2 | 1 | 1 | 6.7 | [24 empty] | 17.7
SP 650 40, 0.33 | Grass | mixed 50/50 wheat : oilseed rape straw pellets | Non commercial |  |  | slow with 40 minute residence time and carrier flow 0.33 l/min | Yes | Crombie, K et al., GCB Bioenergy (2014). |  | 650 | 21.8 |  | 71.4 | 1.2 | 1.1 | 4.6 | [24 empty] | 19
SP 350 10, 0.66 | Grass |  | Non commercial |  |  | slow with residence time of 10 minutes and carrier flow of 0.66 l/min | Yes | Crombie, K et al., GCB Bioenergy (2014). |  | 350 | 15.2 |  | 62 | 1.1 | 4.7 | 16.9 | [24 empty] | 40.6
SP 350 20, 0.66 | Grass | mixed 50/50 wheat : oilseed rape straw pellets | Non commercial |  |  | slow with 20 minute residence time and carrier flow of 0.66 l/min | Yes | Crombie, K et al., GCB Bioenergy (2014). |  | 350 | 16 |  | 62.9 | 1.1 | 4.6 | 15.4 | [24 empty] | 36.9
SP 350 40, 0.66 | Grass | mixed 50/50 wheat : oilseed rape straw pellets | Non commercial |  |  | Slow with 40 minute residence time and carrier flow of 0.66 l/min | Yes | Crombie, K et al., GCB Bioenergy (2014). |  | 350 | 16.6 |  | 64.6 | 1.1 | 4.3 | 13.4 | [24 empty] | 33
SP 650 10, 0.66 | Grass | mixed 50/50 wheat : oilseed rape straw pellets | Non commercial |  |  | Slow with 10 minute residence time and carrier flow of 0.66 l/min | Yes | Crombie, K et al., GCB Bioenergy (2014). |  | 650 | 20.5 |  | 71.8 | 1 | 1.6 | 5.1 | [24 empty] | 20
SP 650 20, 0.66 | Grass | mixed 50/50 wheat : oilseed rape straw pellets | Non commercial |  |  | Slow with 20 minute residence time and carrier flow of 0.66 l/min | Yes | Crombie, K et al., GCB Bioenergy (2014). |  | 650 | 21.4 |  | 68.8 | 1.1 | 1.4 | 7.4 | [24 empty] | 22.5
SP 650 40, 0.66 | Grass | mixed 50/50 wheat : oilseed rape straw pellets | Non commercial |  |  | Slow with residence time of 40 minutes and carrier flow of 0.66 l/min | Yes | Crombie, K et al., GCB Bioenergy (2014). |  | 650 | 22 |  | 72.5 | 1.1 | 1.3 | 3 | [24 empty] | 16.2
WP 350 10, 0 | Soft Wood | 5/95 pine : spruce softwood pellets | Non commercial |  |  | slow with residence time of 10 minutes and carrier flow 0 l/min | Yes | Crombie, K et al., GCB Bioenergy (2014). |  | 350 | 0.8 |  | 67.3 | 0 | 4.5 | 27.5 | [24 empty] | 50.7
WP 350 20, 0 | Soft Wood | 5/95 pine : spruce softwood pellets | Non commercial |  |  | Slow with 20 minute residence time and carrier flow of 0 l/min | Yes | Crombie, K et al., GCB Bioenergy (2014). |  | 350 | 1.2 |  | 63.5 | 0.1 | 5.3 | 30 | [24 empty] | 48
WP 350 40, 0 | Soft Wood | 5/95 pine : spruce softwood pellets | Non commercial |  |  | Slow with residence time of 40 minutes and carrier flow of 0 l/min | Yes | Crombie, K et al., GCB Bioenergy (2014). |  | 350 | 1.2 |  | 68.4 | 0 | 4.6 | 30 | [24 empty] | 44.2
WP 650 10, 0 | Soft Wood | 5/95 pine : spruce softwood pellets | Non commercial |  |  | Slow with 10 minute residence time and carrier flow of 0 l/min | Yes | Crombie, K et al., GCB Bioenergy (2014). |  | 650 | 1.4 |  | 90.4 | 0.1 | 2.2 | 5.9 | [24 empty] | 8.1
WP 650 20, 0 | Hard Wood | 5/95 pine : spruce softwood pellets | Non commercial |  |  | Slow with 20 minute residence time and carrier flow of 0 l/min | Yes | Crombie, K et al., GCB Bioenergy (2014). |  | 650 | 2.1 |  | 89.8 | 0.1 | 2.2 | 5.9 | [24 empty] | 7.5
WP 650 40, 0 | Soft Wood | 5/95 pine : spruce softwood pellets | Non commercial |  |  | Slow with 40 minute residence time and carrier flow of 0 l/min | Yes | Crombie, K et al., GCB Bioenergy (2014). |  | 650 | 2 |  | 90 | 0.1 | 2 | 5.9 | [24 empty] | 6.7
WP 350 10, 0.33 | Soft Wood | 5/95 pine : spruce softwood pellets | Non commercial |  |  | Slow with 10 minute residence time and carrier flow of 0.33 l/min | Yes | Crombie, K et al., GCB Bioenergy (2014). |  | 350 | 1.4 |  | 71.4 | 0 | 4.5 | 22.7 | [24 empty] | 40.7
WP 350 20, 0.33 | Soft Wood | 5/95 pine : spruce softwood pellets | Non commercial |  |  | Slow with 20 minute residence time and carrier flow of 0.33 l/min | Yes | Crombie, K et al., GCB Bioenergy (2014). |  | 350 | 1.2 |  | 70.6 | 0.1 | 5.5 | 22.6 | [24 empty] | 42.4
WP 350 40, 0.33 | Soft Wood | 5/95 pine : spruce softwood pellets | Non commercial |  |  | Slow with 40 minute residence time and carrier flow of 0.33 l/min | Yes | Crombie, K et al., GCB Bioenergy (2014). |  | 350 | 1.4 |  | 71.4 | 0 | 4.5 | 22.7 | [24 empty] | 38.4
WP 650 10, 0.33 | Soft Wood | 5/95 pine : spruce softwood pellets | Non commercial |  |  | Slow with 10 minute residence time and carrier flow of 0.33 l/min | Yes | Crombie, K et al., GCB Bioenergy (2014). |  | 650 | 2.2 |  | 92.8 | 0 | 1.7 | 3.3 | [24 empty] | 8.8
WP 650 20, 0.33 | Soft Wood | 5/95 pine : spruce softwood pellets | Non commercial |  |  | Slow with 20 minute residence time and carrier flow of 0.33 l/min | Yes | Crombie, K et al., GCB Bioenergy (2014). |  | 650 | 2.8 |  | 87.9 | 0.1 | 2.1 | 7.2 | [24 empty] | 8.8
WP 650 40, 0.33 | Soft Wood | 5/95 pine : spruce softwood pellets | Non commercial |  |  | Slow with 40 minute residence time and carrier flow of 0.33 l/in | Yes | Crombie, K et al., GCB Bioenergy (2014). |  | 650 | 1.5 |  | 90.2 | 0 | 1.8 | 6.4 | [24 empty] | 9.1
WP 350 10, 0.66 | Soft Wood | 5/95 pine : spruce softwood pellets | Non commercial |  |  | Slow with 10 minute residence time and carrier flow of 0.6 l/min | Yes | Crombie, K et al., GCB Bioenergy (2014). |  | 350 | 1.2 |  | 70.1 | 0.1 | 5.1 | 23.4 | [24 empty] | 44.1
WP 350 20, 0.66 | Soft Wood | 5/95 pine : spruce softwood pellets | Non commercial |  |  | Slow with 20 minute residence time and carrier flow of 0.66 l/min | Yes | Crombie, K et al., GCB Bioenergy (2014). |  | 350 | 1.3 |  | 76.4 | 0.1 | 5 | 17.2 | [24 empty] | 44.1
WP 350 40, 0.66 | Soft Wood | 5/95 pine : spruce softwood pellets | Non commercial |  |  | slow with 40 minute residence time and carrier flow of 0.66 l/min | Yes | Crombie, K et al., GCB Bioenergy (2014). |  | 350 | 1.5 |  | 67.4 | 0.1 | 5.9 | 25.2 | [24 empty] | 42.6
WP 650 10, 0.66 | Soft Wood |  | Non commercial |  |  | Slow with 10 minute residence time and carrier flow of 0.66 l/min | Yes | Crombie, K et al., GCB Bioenergy (2014). |  | 650 | 1.5 |  | 90.2 | 0 | 1.8 | 6.5 | [24 empty] | 42.6
WP 650 20, 0.66 | Soft Wood | 5/95 pine : spruce softwood pellets | Non commercial |  |  | Slow with 20 minute residence time and carrier flow of 0.66 l/min | Yes | Crombie, K et al., GCB Bioenergy (2014). |  | 650 | 1.8 |  | 87.1 | 0 | 1.8 | 9.3 | [24 empty] | 9.1
WP 650 40, 0.66 | Soft Wood | 5/95 pine : spruce softwood pellets | Non commercial |  |  | slow with 40 minute residence time and carrier flow of 0.66 l/min | Yes | Crombie, K et al., GCB Bioenergy (2014). |  | 650 | 1.2 |  | 87.4 | 0 | 1.8 | 9.6 | [24 empty] | 9.7
WS 400 | Grass | Wheat Straw | Non commercial |  | Longkou City Factory Furnace, China | Slow | Yes | Li, H et al., Bioresource Technology 163 (2014) 193-198. |  | 400 | 2.07 |  | 58.51 | 0.99 | 3.23 | 35.84 | [25 empty] | 427 | BET Analysis
WS 600 | Grass | Wheat straw | Non commercial |  | Longkou City Factory Furnace, China | Slow | Yes | Li, H et al., Bioresource Technology 163 (2014) 193-198. |  | 600 | 4.63 |  | 67.72 | 0.94 | 2.41 | 26.19 | [25 empty] | 537 | BET Analysis
WS 800 | Grass | Wheat straw | Non commercial |  | Longkou City Factory Furnace, China | Slow | Yes | Li, H et al., Bioresource Technology 163 (2014) 193-198. |  | 800 | 5.12 |  | 80.08 | 1.13 | 1.71 | 13.23 | [25 empty] | 652 | BET Analysis
SS 450 | Sludge | Sewage sludge | Non commercial |  |  | Slow | Yes | Liu, T et al., Pol. J. Environ. Stud. 23 (2014) 271-275. |  | 450 |  |  | 21.3 | 3.17 |  |  | 8.6 | [7 empty] | 4.12 | 92.2 |  | 124.8 | 67.5 |  |  |  |  | 749 | [9 empty] | 1310 | 15400 |  |  | 13800
RB 300 | Hull | rice bran | Non commercial |  |  | Slow | Yes | Xu, Y et al., Journal of Soils and Sediments (2014) 1-11. |  | 300 | 21.4 |  | 69.1 | 2.44 | 4.32 | 24.2 | 7.06
RB 700 | Hull | rice bran | Non commercial |  |  | Slow | Yes | Xu, Y et al., Journal of Soils and Sediments (2014) 1-11. |  | 700 | 36.4 |  | 85 | 2.15 | 1.41 | 11.5 | 9.11
TW 350 | Other/ Mixed | Tomato waste | Non commercial |  |  |  | Yes | Onal, E et al., Progress in Exergy, Energy, and the Environment (2014) 733-740. |  | 350 |  |  | 49.7 | 3.8 | 7.4 | 39.1
SMB 250 | Other/ Mixed | dried root of Salvia miltiorrhiza Bunge | Non commercial |  |  | Slow | Yes | Lian, F et al., Chemical Engineering Journal 248 (2014) 128-134. |  | 250 | 14.7 |  | 43.7 | 2.76 | 10.5 | 28 | 6.7 | [24 empty] | 3.8 | BET Analysis
SMB 400 | Other/ Mixed | dried root of Salvia miltiorrhiza Bunge | Non commercial |  |  | Slow | Yes | Lian, F et al., Chemical Engineering Journal 248 (2014) 128-134. |  | 400 | 28.3 |  | 53.6 | 3.22 | 5.81 | 8.84 | 10.2 | [24 empty] | 49.2 | BET Analysis
SMB 600 | Other/ Mixed | dried root of Salvia miltiorrhiza Bunge | Non commercial |  |  | Slow | Yes | Lian, F et al., Chemical Engineering Journal 248 (2014) 128-134. |  | 600 | 31.1 |  | 55 | 2.68 | 2.15 | 2.88 | 10.1 | [24 empty] | 51.3 | BET Analysis
SMB 800 | Other/ Mixed | dried root of Salvia miltiorrhiza Bunge | Non commercial |  |  | Slow | Yes | Lian, F et al., Chemical Engineering Journal 248 (2014) 128-134. |  | 800 | 37.1 |  | 62.1 | 2.21 | 0.45 | 3.95 | 10.6 | [24 empty] | 70.3 | BET Analysis
SG 500 | Grass | Switch grass | Non commercial |  |  | Slow | Yes | Spokas, K et al., Environmental Science & Technology Letters 1 (2014) 326-332. |  | 500 |  |  | 85.6 |  |  | 12.3
PL 350 | Other/ Mixed | Poultry litter | Non commercial |  |  | Slow | Yes | Spokas, K et al., Environmental Science & Technology Letters 1 (2014) 326-332. |  | 350 |  |  | 47.9 |  |  | 20.6
PC/PL 350 | Other/ Mixed | Pine Chip and Poultry Litter | Non commercial |  |  | Slow | Yes | Spokas, K et al., Environmental Science & Technology Letters 1 (2014) 326-332. |  | 350 |  |  | 53.3 |  |  | 15.9
PC 700 | Soft Wood | Pine Chips | Non commercial |  |  | Slow | Yes | Spokas, K et al., Environmental Science & Technology Letters 1 (2014) 326-332. |  | 700 |  |  | 84.7 |  |  | 13.5
HW 500 | Hard Wood |  | Non commercial |  |  | Slow | Yes | Spokas, K et al., Environmental Science & Technology Letters 1 (2014) 326-332. |  | 500 |  |  | 86.4 |  |  | 20.4
MNS 500 | Nutshell | Macadamia nutshells | Non commercial |  |  | Slow | Yes | Spokas, K et al., Environmental Science & Technology Letters 1 (2014) 326-332. |  | 500 |  |  | 68.4 |  |  | 26.4
MNS 465 | Nutshell | Macadamia nutshells | Non commercial |  |  | Slow | Yes | Khan, N et al., Bioresource Technology 168 (2014) 245-251. |  | 465 |  |  | 74.72 | 0.66 |  |  | 10.29 | 0.17 | [23 empty] | 202.49 |  |  | 900 |  |  | 10200
HW 650 | Hard Wood |  | Non commercial |  |  | Slow | Yes | Khan, N et al., Bioresource Technology 168 (2014) 245-251. |  | 650 |  |  | 67.07 | 0.25 |  |  | 3.05 | 8.22 | [23 empty] | 0.35
CL 550 | Other/ Mixed | Chicken Litter | Non commercial |  |  | Slow | Yes | Khan, N et al., Bioresource Technology 168 (2014) 245-251. |  | 550 |  |  | 33.2 | 3.84 |  |  | 7.83 | 4.8 | [23 empty] | 12.8 |  |  | 11900 |  |  | 28500
SW 550 | Soft Wood | Softwood pellets | Non commercial |  |  | Slow | Yes | Buss, W et al., Journal of Environmental Management 137 (2014) 111-119. | 1.71 | 550 | 1.67 |  | 85.05 |  |  |  | 7.12 | [23 empty] | 14.95
MG 350 | Grass | Miscanthus Grass | Non commercial |  |  | Slow | Yes | Brewer, C. E et al.,Biomass and Bioenergy 66 (2014) 176-185. | 3 | 350 | 4.9 |  | 66.9 | 0.7 | 3.8 | 23.8
MG 400 | Grass | Miscanthus Grass | Non commercial |  |  | Slow | Yes | Brewer, C. E et al.,Biomass and Bioenergy 66 (2014) 176-185. | 3.3 | 400 | 5.4 |  | 69.8 | 0.7 | 3.4 | 20.8
MG 450 | Grass | Miscanthus Grass | Non commercial |  |  | Slow | Yes | Brewer, C. E et al.,Biomass and Bioenergy 66 (2014) 176-185. | 3.1 | 450 | 6.5 |  | 72.8 | 0.6 | 2.9 | 17.2
MG 550 | Grass | Miscanthus grass | Non commercial |  |  | Slow | Yes | Brewer, C. E et al.,Biomass and Bioenergy 66 (2014) 176-185. |  | 550 | 6.6 |  | 81.8 | 0.5 | 2.1 | 9
MG 600 | Grass | Miscanthus Grass | Non commercial |  |  | Slow | Yes | Brewer, C. E et al.,Biomass and Bioenergy 66 (2014) 176-185. |  | 600 | 6.4 |  | 83.5 | 0.5 | 1.6 | 8
MG 700 | Grass | Miscanthus grass | Non commercial |  |  | Slow | Yes | Brewer, C. E et al.,Biomass and Bioenergy 66 (2014) 176-185. |  | 700 | 6.9 |  | 84.2 | 0.6 | 0.8 | 7.5
MG 350 | Grass | Miscanthus grass | Non commercial |  |  | Intermediate | Yes | Brewer, C. E et al.,Biomass and Bioenergy 66 (2014) 176-185. | 2.3 | 350 | 1.8 |  | 51.4 | 0.5 | 5.4 | 40.9
MG 360 | Grass | Miscanthus grass | Non commercial |  |  | Intermediate | Yes | Brewer, C. E et al.,Biomass and Bioenergy 66 (2014) 176-185. | 2.2 | 360 | 3.2 |  | 51.5 | 0.2 | 5.9 | 39.3
MG 370 | Grass | Miscanthus Grass | Non commercial |  |  | Intermediate | Yes | Brewer, C. E et al.,Biomass and Bioenergy 66 (2014) 176-185. | 2.5 | 370 | 4.9 |  | 67.6 | 0.5 | 5.1 | 21.9
MG 400 | Grass | Miscanthus grass | Non commercial |  |  | Intermediate | Yes | Brewer, C. E et al.,Biomass and Bioenergy 66 (2014) 176-185. | 2.9 | 400 | 5.1 |  | 68.8 | 0.7 | 4.4 | 21.1
MG 425 | Grass | Miscanthus grass | Non commercial |  |  | intermediate | Yes | Brewer, C. E et al.,Biomass and Bioenergy 66 (2014) 176-185. | 3.1 | 425 | 5.4 |  | 70.1 | 0.5 | 4.5 | 19.6
MG 450 | Grass | Miscanthus grass | Non commercial |  |  | intermediate | Yes | Brewer, C. E et al.,Biomass and Bioenergy 66 (2014) 176-185. | 3.8 | 450 | 5.3 |  | 68 | 0.8 | 4 | 22
MW 300 | Hard Wood | Mesquite | Non commercial |  |  | Slow | Yes | Brewer, C. E et al.,Biomass and Bioenergy 66 (2014) 176-185. | 3 | 300 | 2.9 |  | 58.1 | 0.5 | 4.3 | 34.3
MW 350 | Hard Wood | Mesquite wood | Non commercial |  |  | slow | Yes | Brewer, C. E et al.,Biomass and Bioenergy 66 (2014) 176-185. | 3.7 | 350 | 2.7 |  | 70 | 0.7 | 3.8 | 22.8
MW 400 | Grass | Mesquite wood | Non commercial |  |  | Slow | Yes | Brewer, C. E et al.,Biomass and Bioenergy 66 (2014) 176-185. | 3.1 | 400 | 3.3 |  | 71.9 | 0.9 | 3.5 | 20.5
MW 450 | Hard Wood | Mesquite Wood | Non commercial |  |  | Slow | Yes | Brewer, C. E et al.,Biomass and Bioenergy 66 (2014) 176-185. | 3.6 | 450 | 4.4 |  | 74.8 | 1 | 3.1 | 16.7
MW 550 | Hard Wood | Mesquite Wood | Non commercial |  |  | Slow | Yes | Brewer, C. E et al.,Biomass and Bioenergy 66 (2014) 176-185. | 2.9 | 550 | 6.1 |  | 79.8 | 1.3 | 2.4 | 10.4
MW 600 | Hard Wood | Mesquite Wood | Non commercial |  |  | Slow | Yes | Brewer, C. E et al.,Biomass and Bioenergy 66 (2014) 176-185. | 3 | 600 | 6.7 |  | 80.2 | 1.1 | 1.9 | 10.1
MW 700 | Hard Wood | Mesquite wood | Non commercial |  |  | Slow | Yes | Brewer, C. E et al.,Biomass and Bioenergy 66 (2014) 176-185. | 4.3 | 700 | 5.4 |  | 84.3 | 0.7 | 1.1 | 8.5
SS 500 | Sludge | Sewage Sludge | Non commercial | Beijing, China |  | Fast | Yes | Chen, T et al., Bioresource Technology 164 (2014) 47-54. |  | 500 | 74.21 |  | 17.46 | 1.54 | 0.7 | 10.449 | 8.81 | [7 empty] | 3.37 | 100.34 |  | 202.44 | 51.52 | [7 empty] | 1173.02 |  | 76.75 |  |  | 25.424 | BET Analysis |  | 18185.58 | 59286.9 | 14736.07 | 8518.52 | 28417.35 | 31123.7
SS 600 | Sludge | Sewage Sludge | Non commercial | Beijing, China |  | Fast | Yes | Chen, T et al., Bioresource Technology 164 (2014) 47-54. |  | 600 | 77.9 |  | 18.4 | 1.38 | 0.34 | 7.353 | 9.54 | [7 empty] | 3.7 | 100.94 |  | 208.48 | [8 empty] | 1724.09 |  | 30.81 |  |  | 20.268 | BET Analysis |  | 18760.23 | 62719.38 | 15457.6 | 8498.59 | 28332.37 | 33606.39
SS 700 | Sludge | Sewage Sludge | Non commercial | Beijing, China |  | Fast | Yes | Chen, T et al., Bioresource Technology 164 (2014) 47-54. |  | 700 | 81.53 |  | 16.92 | 0.95 | 0.21 | 6.86 | 11.11 | [8 empty] | 114.58 |  | 242.3 | [8 empty] | 1383.51 |  | 50.34 |  |  | 32.167 | BET Analysis |  | 20350.03 | 64373.64 | 16369.21 | 9938.32 | 32848.06 | 35326.67
SS 800 | Sludge | Sewage sludge | Non commercial | Beijing, China |  | Fast | Yes | Chen, T et al., Bioresource Technology 164 (2014) 47-54. |  | 800 | 83.93 |  | 16.2 | 0.5 | 0.03 | 3.641 | 12.18 | [8 empty] | 105.81 |  | 201.49 | [8 empty] | 1930.98 |  | 126.62 |  |  | 48.499 | BET Analysis |  | 19348.41 | 65839.62 | 16573.98 | 9289.42 | 34454.77 | 35769.17
SS 900 | Sludge | Sewage Sludge | Non commercial | Beijing, China |  | Fast | Yes | Chen, T et al., Bioresource Technology 164 (2014) 47-54. |  | 900 | 88.07 |  | 15.92 | 0.53 | 0.11 | 2.439 | 12.15 | [8 empty] | 112.02 |  | 183.71 | 5.81 | [7 empty] | 3417.89 |  | 247.51 |  |  | 67.603 | BET Analysis |  | 20238.78 | 69560.08 | 17523.36 | 8684.18 | 35501.94 | 37202.34
Furfural 300 | Other/ Mixed | corncob after industrial distilliation | Non commercial |  |  | Slow | Yes | Wu, Y et al., Solid Earth 5, 2 (2014) 665-671. |  | 300 | 28.79 |  | 50.64 | 1.15 |  |  | 4.5 | 2.7 | [18 empty] | 1190 |  | 41.8 |  | 19.6 |  |  |  | 1222 | 9156 | 1377 | 11616
FW 900 | Wood | Fruitwood | Non commercial |  |  | Slow | Yes | Zhang, J et al., Journal of Environmental Sciences 26, 2 (2014) 390-397. |  | 900 | 5.49 |  | 83.16 | 0.4 | 3.24 | 7.24
BB 900 | Grass | Bamboo | Non commercial |  |  | Slow | Yes | Zhang, J et al., Journal of Environmental Sciences 26, 2 (2014) 390-397. |  | 900 | 1.32 |  | 83.29 | 0.4 | 3.08 | 11.56
RH 600 | Hull | Rice Husk | Non commercial |  |  | Slow | Yes | Zhang, J et al., Journal of Environmental Sciences 26, 2 (2014) 390-397. |  | 600 | 27.6 |  | 51.06 | 0.66 | 2.6 | 17.62
GS 900 | Hard Wood | Gliricidia sepium | Non commercial |  |  | Slow | Yes | Herath, I et al., Journal of Soils and Sediments (2014) 1-13. | 6.5 | 900 | 70 |  | 50 | 0.5 | 1 | 44 | 10.1 | [24 empty] | 714 | BET Analysis
SW 600 | Soft Wood | Sitka Spruce wood | Non commercial |  |  | Slow | Yes | Troy, S et al., Water, Air, & Soil Pollution 225, 3 (2014) 1-15. |  | 600 |  |  | 82 | 0.42 | 1.82 |  | 9.3
PM 600 | Manure | Pig Manure | Non commercial |  |  | Slow | Yes | Troy, S et al., Water, Air, & Soil Pollution 225, 3 (2014) 1-15. |  | 600 |  |  | 62.7 | 2.67 | 2.6 |  | 9.6
OP 500 | Other/ Mixed | Orchard Prunings | Commercial |  | Romagna Carbone s.n.c. | Slow | Yes | Baronti, S et al., European Journal of Agronomy 53 (2014) 38-44. |  | 500 |  |  | 77.81 | 0.91 |  |  | 9.8 | [10 empty] | 97 | [5 empty] | 104 |  |  | 11900 |  | 101 | [5 empty] | 23300 | 25000 | 28700 | 13900 | 268 | 333
PL 550 | Other/ Mixed | Poultry Litter | Non commercial |  |  | Slow | Yes | Rahman, L et al., Soil Research 52, 6 (2014) 604-619. |  | 550 |  | 15 | 23 | 2.2 |  |  | 9.1 | 4 | [7 empty] | 110 |  | 200 |  |  |  | 8.8 |  | 260 | [10 empty] | 13000 |  |  | 16000
WC 620 | Wood | Mixed wood chips | Commercial |  | Swiss Biochar | Slow | Yes | Cely, P et al., Solid Earth Discussions 6, 1 (2014) 849-868. |  | 620 | 7.87 | 87.71 |  |  |  |  | 10.19 | 1776 | [6 empty] | 0.43 | 21 |  | 15 | 4 |  |  | 18 |  | 47 |  |  |  |  | 23.77 |  | 14.88 | 332.138 | BET Analysis
PSWH 500 | Other/ Mixed | paper sludge and wheat husks | Commercial |  | Sonnenerde | Slow | Yes | Cely, P et al., Solid Earth Discussions 6, 1 (2014) 849-868. |  | 500 | 34.85 | 59.9 |  |  |  |  | 9.4 | 2330 | [6 empty] | 0.72 | 32 |  | 37 | 24 |  |  | 30 |  | 134 |  |  |  |  | 20.97 |  | 22.43 | 92.6115 | BET Analysis
SS 600 | Sludge | Sewage Sludge | Commercial |  | Pyreg | Slow | Yes | Cely, P et al., Solid Earth Discussions 6, 1 (2014) 849-868. |  | 600 | 73.55 | 25.15 |  |  |  |  | 7.66 | 3700 | [6 empty] | 4.98 | 76 |  | 406 | 141 |  |  | 78 |  | 1350 |  |  |  |  | 24.19 |  | 13.68 | 59.1572 | BET Analysis
WS 450 | Grass | wheat straw | Non commercial |  |  | Slow | Yes | Macdonald, L et al., Biology and Fertility of Soils 50, 7 (2014) 1035-1045. |  | 450 |  |  | 53.1 | 2.2 |  |  | 8.4 | 9.2 | [9 empty] | 8 |  |  |  | 5 |  | 36 |  |  | 382 |  | 23.7 | [5 empty] | 33000 | 4000 | 2000 | 24000 |  | 2439
MNS 850 | Nutshell | Macadamia nut shells | Non commercial |  |  | Flash | Yes | Cabrera, A et al., Science of The Total Environment 470–471 (2014) 438-443. |  | 850 |  |  | 77.7 | 0.6 |  |  | 6.2
HW 540 | Hard Wood | oak and Hickory | Non commercial |  |  | Slow | Yes | Cabrera, A et al., Science of The Total Environment 470–471 (2014) 438-443. |  | 540 |  |  | 73.3 | 0.3 |  |  | 6.6
SD 400 | Soft Wood | Cunninghamia Lanceolata sawdust | Non commercial |  |  | Slow | Yes | Shan, J et al., Chemosphere 107 (2014) 109-114. |  | 400 |  |  | 75.2 | 0.24 | 15.1 | 9 | 6.1 | [24 empty] | 55.5 | BET Analysis
Oak 650 | Hard Wood |  | Non commercial |  |  | Slow | Yes | Mukherjee, A et al., Science of The Total Environment 487 (2014) 26-36. |  | 650 | 4.3 |  | 90 | 0.3 |  |  | 9.4 | 1.5 | [22 empty] | 11 | 214 | BET Analysis
PWC 450 | Soft Wood | Pine woodchips | Non commercial |  |  | Slow | Yes | Brennan, A et al., Plant and Soil 379, 1-2 (2014) 351-360. |  | 450 |  |  | 83.71 | 0.36 |  |  | 7.52 | 0.256 | [5 empty] | 1.7 |  |  |  | 134 | [5 empty] | 42 |  |  |  |  | 12.6 |  |  | 288 |  |  | 148 | 3316 | 574 | 1708 |  | 200
OT 450 | Hard Wood | Olive tree prunings | Non commercial |  |  | Slow | Yes | Brennan, A et al., Plant and Soil 379, 1-2 (2014) 351-360. |  | 450 |  |  | 75.52 | 1.1 |  |  | 9.34 | 2.43 | [5 empty] | 6.1 |  |  |  | 114 | [5 empty] | 24 |  |  |  |  | 36.6 |  |  | 265 |  |  | 1464 | 28524 | 2088 | 9159 |  | 496
BC 600 | Grass | Bamboo chips | Non commercial |  |  | Slow | Yes | Dong, D et al., Journal of Soils and Sediments (2014) 1-10. |  | 600 |  |  | 83.2 | 0.59 | 2.28 |  | 9.81 | 0.77 | [20 empty] | 15.3 |  |  | 63.87 |  |  | 78 | 130 | 190 | 2610
RS 600 | Grass | Rice Straw | Non commercial |  |  | Slow | Yes | Dong, D et al., Journal of Soils and Sediments (2014) 1-10. |  | 600 |  |  | 51.3 |  | 2.62 | 1.07 | 10.2 | 1.81 | [20 empty] | 44.7 |  |  | 96.98 |  |  | 1670 | 3600 | 1220 | 3760
RC 600 | Hull | Rice Chaff | Non commercial |  |  | Slow | Yes | Yoo, G et al., Soil Sci. Soc. Am. J. 78, 3 (2014) 852-860. |  | 600 |  |  | 42.9 | 1.1 |  |  | 10.3 | [19 empty] | 329.5 | [7 empty] | 1520 | 2074 | 647.5 | 15950 | 521.4 | 595.2
Miscanthus 350 | Grass |  | Non commercial |  |  | Slow | Yes | Mimmo, T et al., Bomass and Bioenergy, 62 (2014) 149-157. |  | 350 |  |  | 50.95 | 0.3 | 5.76 | 43.14 | 6.9
Miscanthus 360 | Grass |  | Non commercial |  |  | Slow | Yes | Mimmo, T et al., Bomass and Bioenergy, 62 (2014) 149-157. |  | 360 |  |  | 51.83 | 0.32 | 5.91 | 42.09 | 7.17
Miscanthus 370 | Grass |  | Non commercial |  |  | Slow | Yes | Mimmo, T et al., Bomass and Bioenergy, 62 (2014) 149-157. |  | 370 |  |  | 68.16 | 0.58 | 5.05 | 26.46 | 8.63
Miscanthus 400 | Grass |  | Non commercial |  |  | Slow | Yes | Mimmo, T et al., Bomass and Bioenergy, 62 (2014) 149-157. |  | 400 |  |  | 69.84 | 0.64 | 4.65 | 25.11 | 8.83
Miscanthus 450 | Grass |  | Non commercial |  |  | Slow | Yes | Mimmo, T et al., Bomass and Bioenergy, 62 (2014) 149-157. |  | 450 |  |  | 72.61 | 0.56 | 4.21 | 22.91 | 9.25
PM 300 | Manure | Poultry Manure | Non commercial |  |  | Slow | Yes | Gunes, A et al., Soil Use and Management 30, 2 (2014) 182-188. |  | 300 |  |  |  | 3.71 | [13 empty] | 1038 |  | 7.5 |  |  |  | 955 |  |  | 4700 | [7 empty] | 19000 | 31700 | 10200 | 58800 |  | 2219
PM 350 | Manure | Poultry Manure | Non commercial |  |  | Slow with 30 minute heating time | Yes | Cimo, G et al., Journal of Agricultural and Food Chemistry 62, 8 (2014) 1912-1918. |  | 350 |  |  | 32 | 2.1 | 2.6
PM 350 | Manure | Poultry manure | Non commercial |  |  | Slow with 60 minute heating time | Yes | Cimo, G et al., Journal of Agricultural and Food Chemistry 62, 8 (2014) 1912-1918. |  | 350 |  |  | 34 | 2.4 | 2.63
PM 350 | Manure | poultry manure | Non commercial |  |  | Slow with 90 minute heating time | Yes | Cimo, G et al., Journal of Agricultural and Food Chemistry 62, 8 (2014) 1912-1918. |  | 350 |  |  | 30 | 2.1 | 2.4
PM 350 | Manure | poultry manure | Non commercial |  |  | slow with 120 minute heating time | Yes | Cimo, G et al., Journal of Agricultural and Food Chemistry 62, 8 (2014) 1912-1918. |  | 350 |  |  | 31 | 2.3 | 1.9
PM 450 | Manure | poultry manure | Non commercial |  |  | slow with 30 minute residence time | Yes | Cimo, G et al., Journal of Agricultural and Food Chemistry 62, 8 (2014) 1912-1918. |  | 450 |  |  | 27 | 1.62 | 1.3
PM 450 | Manure | poultry manure | Non commercial |  |  | slow with 60 minute heating time | Yes | Cimo, G et al., Journal of Agricultural and Food Chemistry 62, 8 (2014) 1912-1918. |  | 450 |  |  | 30 | 1.75 | 1.4
PM 450 | Manure | poultry manure | Non commercial |  |  | slow with 90 minute heating time | Yes | Cimo, G et al., Journal of Agricultural and Food Chemistry 62, 8 (2014) 1912-1918. |  | 450 |  |  | 29 | 1.88 | 1.5
PM 450 | Manure | poultry manure | Non commercial |  |  | Slow with 120 minute heating time | Yes | Cimo, G et al., Journal of Agricultural and Food Chemistry 62, 8 (2014) 1912-1918. |  | 450 |  |  | 24 | 1.5 | 0.9
PM 600 | Manure | poultry manure | Non commercial |  |  | Slow with 30 minute heating time | Yes | Cimo, G et al., Journal of Agricultural and Food Chemistry 62, 8 (2014) 1912-1918. |  | 600 |  |  | 26 | 1.2 | 0.6
PM 600 | Manure | poultry manure | Non commercial |  |  | Slow with 60 minute heating time | Yes | Cimo, G et al., Journal of Agricultural and Food Chemistry 62, 8 (2014) 1912-1918. |  | 600 |  |  | 24 | 1.08 | 0.5
PM 600 | Manure | poultry manure | Non commercial |  |  | Slow with 120 minute residence time | Yes | Cimo, G et al., Journal of Agricultural and Food Chemistry 62, 8 (2014) 1912-1918. |  | 600 |  |  | 25 | 1.24 | 0.62
PM 600 | Manure | poultry manure | Non commercial |  |  | Slow with 90 minute heating time | Yes | Cimo, G et al., Journal of Agricultural and Food Chemistry 62, 8 (2014) 1912-1918. |  | 600 |  |  | 24 | 1.23 | 0.64
Maize 350 | Corn stover |  | Non commercial |  |  | Slow | Yes | Nelissen, V et al., Biology and Biochemistry 70 (2014) 244-255. | 4.4 | 350 | 7.7 |  | 67.3 | 1.47 | 4.25 |  | 8.3 | [21 empty] | 55.2 |  | 32.6
Maize 550 | Corn stover |  | Non commercial |  |  | Slow | Yes | Nelissen, V et al., Biology and Biochemistry 70 (2014) 244-255. | 4.2 | 550 | 10.9 |  | 72.1 | 1.52 | 2.21 |  | 9.8 | [21 empty] | 61.9 |  | 12.1
Wood Mixture 480 | Wood | Spruce, Silver fir, Scots pine, Beech, Oak | Non commercial |  |  | Slow | Yes | Nelissen, V et al., Biology and Biochemistry 70 (2014) 244-255. | 27.8 | 480 | 8.3 |  | 68.1 | 0.4 | 1.5 |  | 8.6 | [21 empty] | 46.3 |  | 12
SSP 600 | Soft Wood | Spruce and Scots Pine | Non commercial |  |  | Slow | Yes | Soinne, H et al., Geoderma 219–220 (2014) 162-167. |  | 600 | 2.3 |  | 90.3 | [28 empty] | 11.8 | BET Analysis |  | 200 | 4800 | 800 | 2800 |  | 400
DM 350 | Manure | dairy manure | Non commercial |  |  | Slow | Yes | Liu, L et al., Journal of the Air & Waste Management Association 64, 8 (2014) 894-902. |  | 350 |  |  | 42.85 | 2.36 |  |  | 9.72 | [10 empty] | 40 | [5 empty] | 150 |  |  | 1040 | [7 empty] | 5730 | 33700 | 6510 | 5030 | 7190 | 8290
DM 500 | Manure | dairy manure | Non commercial |  |  | Slow | Yes | Liu, L et al., Journal of the Air & Waste Management Association 64, 8 (2014) 894-902. |  | 500 |  |  | 44.67 | 1.98 |  |  | 10.2 | [10 empty] | 50 | [5 empty] | 170 |  |  | 1170 | [7 empty] | 6460 | 38000 | 7340 | 5670 | 8100 | 9340
RS 350 | Grass | rice straw | Non commercial |  |  | Slow | Yes | Liu, L et al., Journal of the Air & Waste Management Association 64, 8 (2014) 894-902. |  | 350 |  |  | 52.89 | 1.07 |  |  | 9.5 | [16 empty] | 30 |  |  | 3820 | [7 empty] | 1740 | 8330 | 2420 | 21800 | 320 | 960
RS 500 | Grass | rice straw | Non commercial |  |  | Slow | Yes | Liu, L et al., Journal of the Air & Waste Management Association 64, 8 (2014) 894-902. |  | 500 |  |  | 57.19 | 1.57 |  |  | 10.5 | [10 empty] | 10 | [5 empty] | 50 |  |  | 5330 | [7 empty] | 2420 | 11600 | 3380 | 30500 | 450 | 1350
OW 600 | Hard Wood | Oak wood | Non commercial |  |  | Slow | Yes | Demisie, W et al., CATENA 121 (2014) 214-221. |  | 600 | 11.94 | 75.81 |  | 0.64 | 1.12 | 10.49 | 10.25 | [24 empty] | 154.6 | BET Analysis
BB 600 | Grass | bamboo | Non commercial |  |  | Slow | Yes | Demisie, W et al., CATENA 121 (2014) 214-221. |  | 600 | 14.36 | 75.92 |  | 1.16 | 2.11 | 6.45 | 10.22 | [24 empty] | 137.7 | BET Analysis
HWM 500 | Hard Wood | beech, hazel, oak and birch | Non commercial |  |  | Slow | Yes | Rutigliano, F. A et al., European Journal of Soil Biology 60 (2014) 9-15. |  | 500 |  |  | 84 | 1.2 |  |  | 7.2
BB 750 | Grass | bamboo | Commercial |  |  | batch | Yes | Lu, K et al., Agriculture, Ecosystems & Environment 191 (2014) 124-132. |  | 750 | 11.9 | 83.9 | 86 | 0.45 | 1.49 |  | 9.5 | 0.08 | [9 empty] | 19 | [5 empty] | 33 |  |  |  |  | 15 |  |  | 907.4 | BET Analysis
RS 500 | Grass | rice straw | Non commercial |  |  | Slow | Yes | Lu, K et al., Agriculture, Ecosystems & Environment 191 (2014) 124-132. |  | 500 | 42.7 | 47 | 50.8 | 1.66 | 1.72 |  | 10 | 0.18 | [9 empty] | 47 | 4.8 |  |  |  |  | 197 |  |  |  |  | 45 |  |  | 36.7 | BET Analysis
MS 500 | Grass | maize straw | Non commercial |  |  | Slow | Yes | Zhao, X.-r et al., Journal of Integrative Agriculture 13, 3 (2014) 499-506. |  | 500 |  | 40.653 |  |  |  |  | 9.39 | [28 empty] | 6784.33 | 2085.08 |  | 16826.98 | 1052.76
Sawdust 500 | Wood |  | Non commercial |  |  | Slow | Yes | Zhao, L et al., Chemical Engineering Journal 250 (2014) 240-247. |  | 500 |  |  | 75.8 | 0.296 | 8.03 | 8.42 | [25 empty] | 203
Grass 500 | Grass |  | Non commercial |  |  | Slow | Yes | Zhao, L et al., Chemical Engineering Journal 250 (2014) 240-247. |  | 500 |  |  | 62.1 | 2.83 | 1.65 | 17.8 | [25 empty] | 3.33
WS 200 | Grass | wheat straw | Non commercial |  |  | Slow | Yes | Zhao, L et al., Chemical Engineering Journal 250 (2014) 240-247. |  | 200 |  |  | 38.7 | 0.26 | 7.37 | 48.3
WS 350 | Grass | wheat straw | Non commercial |  |  | slow | Yes | Zhao, L et al., Chemical Engineering Journal 250 (2014) 240-247. |  | 350 |  |  | 59.8 | 0.59 | 6.48 | 22.1 | [25 empty] | 3.48
WS 500 | Grass | wheat straw | Non commercial |  |  | slow | Yes | Zhao, L et al., Chemical Engineering Journal 250 (2014) 240-247. |  | 500 |  |  | 62.9 | 0.68 | 4.19 | 18.8 | [25 empty] | 33.2
WS 650 | Grass | wheat straw | Non commercial |  |  | slow | Yes | Zhao, L et al., Chemical Engineering Journal 250 (2014) 240-247. |  | 650 |  |  | 68.9 | 0.53 | 1.34 | 17.1 | [25 empty] | 182
PS 500 | Nutshell | peanut shells | Non commercial |  |  | slow | Yes | Zhao, L et al., Chemical Engineering Journal 250 (2014) 240-247. |  | 500 |  |  | 73.7 | 7.76 | 0.95 | 9.64 | [25 empty] | 43.5
Chlorella 500 | Algae |  | Non commercial |  |  | slow | Yes | Zhao, L et al., Chemical Engineering Journal 250 (2014) 240-247. |  | 500 |  |  | 39.3 | 3.37 | 5.35 | 12.6 | [25 empty] | 2.78
waterweeds 500 | Other/ Mixed |  | Non commercial |  |  | slow | Yes | Zhao, L et al., Chemical Engineering Journal 250 (2014) 240-247. |  | 500 |  |  | 25.6 | 1.56 | 6.01 | 19.2 | [25 empty] | 3.78
CM 500 | Manure | Cow manure | Non commercial |  |  | slow | Yes | Zhao, L et al., Chemical Engineering Journal 250 (2014) 240-247. |  | 500 |  |  | 43.7 | 1.99 | 3.2 | 0.518 | [25 empty] | 21.9
PM 200 | Manure | pig manure | Non commercial |  |  | slow | Yes | Zhao, L et al., Chemical Engineering Journal 250 (2014) 240-247. |  | 200 |  |  | 37 | 1.25 | 7.8 | 27.2
PM 350 | Manure | pig manure | Non commercial |  |  | slow | Yes | Zhao, L et al., Chemical Engineering Journal 250 (2014) 240-247. |  | 350 |  |  | 39.1 | 1.96 | 6.22 | 24.8
PM 500 | Manure | Pig manure | Non commercial |  |  | slow | Yes | Zhao, L et al., Chemical Engineering Journal 250 (2014) 240-247. |  | 500 |  |  | 48.7 | 2.32 | 3.44 | 15.3 | [25 empty] | 47.4
PM 650 | Manure | pig manure | Non commercial |  |  | slow | Yes | Zhao, L et al., Chemical Engineering Journal 250 (2014) 240-247. |  | 650 |  |  | 50.3 | 2.56 | 0.13 | 0.807 | [25 empty] | 42.4
SH 500 | Other/ Mixed | Shrimp hull | Non commercial |  |  | slow | Yes | Zhao, L et al., Chemical Engineering Journal 250 (2014) 240-247. |  | 500 |  |  | 52.1 | 5.63 | 1.22 | 0.685 | [25 empty] | 13.3
BD 500 | Other/ Mixed | bone dregs | Non commercial |  |  | slow | Yes | Zhao, L et al., Chemical Engineering Journal 250 (2014) 240-247. |  | 500 |  |  | 40.2 | 3.06 | 4.93 | 9.59 | [25 empty] | 113
WS 500 | Sludge | wastewater sludge | Non commercial |  |  | slow | Yes | Zhao, L et al., Chemical Engineering Journal 250 (2014) 240-247. |  | 500 |  |  | 30.6 | 2.86 | 3.3 | 20.8 | [25 empty] | 71.6
WP 500 | Other/ Mixed | waste paper | Non commercial |  |  | slow | Yes | Zhao, L et al., Chemical Engineering Journal 250 (2014) 240-247. |  | 500 |  |  | 58.8 | 1.62 | 0.21 | 2.06 | [25 empty] | 133
CM 600 | Manure | Chicken Manure | Non commercial |  |  | slow | Yes | Lee, B.-K et al., Journal of Selcuk University Natural and Applied Science (2014). |  | 600 |  |  | 83.56 | 2.15 | 2.36 | 9.35 | [25 empty] | 18.8 | BET Analysis
RHCS 400 | Other/ Mixed | Rice husk and the shell of cotton seeds | Non commercial |  |  | Slow | Yes | Liang, F., Li, G.-t et al., Journal of Integrative Agriculture 13, 3 (2014) 525-532. |  | 400 | 12.6 | 62.3 |  | 1.05 | 4.3 |  | 10.64 | 1.02 | [20 empty] | 12.5 | [5 empty] | 469 |  |  | 6542
HW 500 | Hard Wood |  | Commercial |  | Dynamotive BC | Fast | Yes | Weyers, S. L et al., Solid Earth Discuss., 6 (2014) 599-617. |  | 500 |  |  | 63.8 | 0.2 | [26 empty] | 26.1
HWSW 550 | Other/ Mixed | Hardwood and softwood mixture | Commercial |  | Best Energies | Slow | Yes | Weyers, S. L et al., Solid Earth Discuss., 6 (2014) 599-617. |  | 550 |  |  | 71.1 | 0.1 | [26 empty] | 34.8
HW 538 | Hard Wood |  | Commercial |  | Cowboy Charcoal | Slow | Yes | Weyers, S. L et al., Solid Earth Discuss., 6 (2014) 599-617. |  | 538 |  |  | 88.3 | 0.3 | [26 empty] | 32.5
WM 600 | Other/ Mixed | Wheat mids | Commercial |  | ICM | Slow | Yes | Weyers, S. L et al., Solid Earth Discuss., 6 (2014) 599-617. |  | 600 |  |  | 81.8 | 0.5 | [26 empty] | 22.4
PC 700 | Soft Wood | pine chips | Commercial |  | ICM | Slow | Yes | Weyers, S. L et al., Solid Earth Discuss., 6 (2014) 599-617. |  | 700 |  |  | 64.3 | 3.1 | [26 empty] | 45.8
MNS 650 | Nutshell | macadamia | Commercial |  | Biochar Brokers | Fast | Yes | Weyers, S. L et al., Solid Earth Discuss., 6 (2014) 599-617. |  | 650 |  |  | 71 | 0.9 | [26 empty] | 19.5
PM 500 | Manure | pig manure | Non commercial |  |  | Slow | Yes | Xu, X et al., Chemosphere 111 (2014) 296-303. |  | 500 | 51.7 |  | 33.8 |  |  |  | 10.5 | [10 empty] | 780 | [5 empty] | 1010 | [7 empty] | 47.8 |  |  |  | 34700 | 28000 | 35600 | 4550 | 6960
SS 500 | Sludge | sewage sludge | Non commercial |  |  | Slow | Yes | Xu, X et al., Chemosphere 111 (2014) 296-303. |  | 500 | 61.4 |  | 27.7 |  |  |  | 8.9 | [10 empty] | 380 | [5 empty] | 1520 | [7 empty] | 71.6 |  |  |  | 65700 | 6450 | 5250 | 19300 | 22100
SW 300, 1h | Grass | switchgrass | Non commercial |  |  | Slow with 1 hour residence time | No | Sadaka, S et al., Energies 7, 2 (2014) 548-567. |  | 300 |  |  | 48.3 | 0.63 | 5.6 | 42
SW 300, 2h | Grass | switchgrass | Non commercial |  |  | Slow with 2 hour residence time | Yes | Sadaka, S et al., Energies 7, 2 (2014) 548-567. |  | 300 |  |  | 48.5 | 0.6 | 5.6 | 42.3
SW 300, 3h | Grass | switchgrass | Non commercial |  |  | slow with 3 hour residence time | Yes | Sadaka, S et al., Energies 7, 2 (2014) 548-567. |  | 300 |  |  | 48.8 | 0.63 | 5.9 | 41.6
SW 350, 1h | Grass | switchgrass | Non commercial |  |  | Slow with 1 hour residence time | Yes | Sadaka, S et al., Energies 7, 2 (2014) 548-567. |  | 350 |  |  | 48.4 | 0.72 | 5.7 | 42.4
SW 350, 2h | Grass | switchgrass | Non commercial |  |  | slow with 2 hour residence time | Yes | Sadaka, S et al., Energies 7, 2 (2014) 548-567. |  | 350 |  |  | 53.2 | 0.84 | 5.4 | 37.9
SW 350, 3h | Grass | switchgrass | Non commercial |  |  | slow with 3 hour residence time | Yes | Sadaka, S et al., Energies 7, 2 (2014) 548-567. |  | 350 |  |  | 52.7 | 0.84 | 5.4 | 37.9
SW 400, 1h | Grass | switchgrass | Non commercial |  |  | Slow with 1 hour residence time | Yes | Sadaka, S et al., Energies 7, 2 (2014) 548-567. |  | 400 |  |  | 54.9 | 0.94 | 5 | 36.1
SW 400, 2h | Grass | switchgrass | Non commercial |  |  | Slow with 2 hour residence time | Yes | Sadaka, S et al., Energies 7, 2 (2014) 548-567. |  | 400 |  |  | 56 | 0.76 | 5.3 | 35.1
SW 400, 3h | Grass | switchgrass | Non commercial |  |  | Slow with 3 hour residence time | Yes | Sadaka, S et al., Energies 7, 2 (2014) 548-567. |  | 400 |  |  | 59.6 | 1 | 4.7 | 31.3
AS 380 | Hard Wood | Acacia saligna | Commercial |  | Anthroterra Pty Ltd | Batch reactor | Yes | Chia, C. H et al., Journal of Analytical and Applied Pyrolysis 108 (2014) 26-34. |  | 380 | 4.5 |  | 75 | 0.7 | 3.6 | 20.7 | 8.81 | 1.05 | [20 empty] | 7.67 |  | 30.7 |  |  |  | 519
HO 600 | Hard Wood | Holm Oak | Non commercial |  |  | Slow | Yes | Fernandez, J. M et al., Science of The Total Environment 482-483 (2014) 1-7. |  | 600 |  | 1.47 | 59.7 | 0.41 |  |  | 10.6 | 2.4 | [18 empty] | 30 | [7 empty] | 200 | 5240 | 350 | 910
PL 400 | Other/ Mixed | poultry litter | Non commercial |  |  | Slow | Yes | Lu, H et al., PLoS ONE 4 (2014). |  | 400 | 74.95 |  | 16.77 | 1.37 |  |  | 10.02 | [23 empty] | 7.66 | 7.418
Eucalyptus 600 | Hard Wood |  | Non commercial |  |  | slow | Yes | Lu, H et al., PLoS ONE 4 (2014). |  | 600 | 1.74 |  | 81.03 | 1.07 |  |  | 10.4 | [23 empty] | 2.19 | 334.56
WS 300 | Grass | wheat straw | Non commercial |  |  | slow | Yes | Xu, D et al., Chemosphere 111 (2014) 320-326. |  | 300 | 7.8 |  | 63.29 | 0.52 | 4.4 | 24.01 | [25 empty] | 171.1 | CO2
SW 450 | Grass | switch gras | Non commercial |  |  | Slow | Yes | Xu, D et al., Chemosphere 111 (2014) 320-326. |  | 450 | 12.2 |  | 70.2 | 0.47 | 4.28 | 12.85 | [25 empty] | 206.4 | CO2
SW 600 | Grass | switch grass | Non commercial |  |  | slow | Yes | Xu, D et al., Chemosphere 111 (2014) 320-326. |  | 600 | 13.4 |  | 77.79 | 0.42 | 3.08 | 5.31 | [25 empty] | 526.1 | CO2
SM 300 | Manure | swine manure | Non commercial |  |  | slow | Yes | Xu, D et al., Chemosphere 111 (2014) 320-326. |  | 300 | 41.8 |  | 36.48 | 3.2 | 3.59 | 14.9 | [25 empty] | 92.6 | CO2
SM 450 | Manure | swine manure | Non commercial |  |  | slow | Yes | Xu, D et al., Chemosphere 111 (2014) 320-326. |  | 450 | 50.9 |  | 33.71 | 2.57 | 2.55 | 10.23 | [25 empty] | 159.3 | CO2
SM 600 | Manure | swine manure | Non commercial |  |  | Slow | Yes | Xu, D et al., Chemosphere 111 (2014) 320-326. |  | 600 | 52.3 |  | 35.55 | 2.46 | 1.79 | 7.92 | [25 empty] | 200.8 | CO2
WW 400 | Other/ Mixed | wastewater biosolids | Non commercial |  |  | Slow | Yes | Oh, S.-Y et al., Environmental Earth Sciences (2014) 1-10. |  | 400 |  |  | 31.8 | 4.4 | 3.4 | 19.4 | [25 empty] | 19.5 | BET Analysis
MG 600 | Grass | Miscanthus giganteus | Non commercial |  | Hydrocarb GmbH | slow | Yes | Schimmelpfennig, S et al., Ecosystems & Environment 191 (2014) 39-52. |  | 600 | 34.93 |  | 60.8 | 0.4 |  |  | 10.1 | [24 empty] | 864.2 | BET Analysis |  | 2.98
PC 350 | Soft Wood | pine chips | Non commercial |  |  | slow with heating rate of 5C min-1 | Yes | Crombie, K et al., GCB Bioenergy (2014). |  | 350 | 1.4 | [25 empty] | 34100 |  | 35.7 | [5 empty] | 12800 | 53000 | 77000 | 43000
PC 450 | Soft Wood | pine chips | Non commercial |  |  | slow with heating rate of 5C min-1 | Yes | Crombie, K et al., GCB Bioenergy (2014). |  | 450 | 2.9 | [25 empty] | 34500 |  | 60.6 | [5 empty] | 98000 | 103000 | 95000 | 138000
PC 550 | Soft Wood | pine chips | Non commercial |  |  | slow with heating rate of 5C min-1 | Yes | Crombie, K et al., GCB Bioenergy (2014). |  | 550 | 4.2 | [25 empty] | 220000 |  | 65.9 | [5 empty] | 92000 | 45000 | 49000 | 41000
PC 650 | Soft Wood | pine chips | Non commercial |  |  | slow with heating rate of 5C min-1 | Yes | Crombie, K et al., GCB Bioenergy (2014). |  | 650 | 5.9 | [25 empty] | 215000 |  | 41.4 | [5 empty] | 72000 | 66000 | 55000 | 136000
PC 350, 100 | Soft Wood | pine chips | Non commercial |  |  | slow with heating rate of 100C min-1 | Yes | Crombie, K et al., GCB Bioenergy (2014). |  | 350 | 3.4 | [25 empty] | 287000 |  | 38.4 | [5 empty] | 170000 | 56000 | 67000 | 88000
PC 450, 100 | Soft Wood | pine chips | Non commercial |  |  | slow with heating rate of 100C min-1 | Yes | Crombie, K et al., GCB Bioenergy (2014). |  | 450 | 3.4 | [25 empty] | 191000 |  | 48 |  |  |  |  | 80000 |  | 101000 | 53000 | 126000
PC 550, 100 | Soft Wood | pine chips | Non commercial |  |  | slow with heating rate of 100C min-1 | Yes | Crombie, K et al., GCB Bioenergy (2014). |  | 550 | 0.7 | [25 empty] | 189000 |  | 32.9 | [5 empty] | 45000 | 112000 | 55000 | 189000
PC 650, 100 | Soft Wood | pine chips | Non commercial |  |  | slow with heating rate of 100C min-1 | Yes | Crombie, K et al., GCB Bioenergy (2014). |  | 650 | 5 | [25 empty] | 201000 |  | 27.5 | [5 empty] | 94000 | 138000 | 59000 | 368000
WSP 350 | Grass | wheat straw pellets | Non commercial |  |  | slwo with heating rate of 5C min-1 | Yes | Crombie, K et al., GCB Bioenergy (2014). |  | 350 | 14.4 | [25 empty] | 407000 |  | 30.7 | [5 empty] | 870000 | 228000 | 165000 | 172000
WSP 450 | Soft Wood | wheat straw pellet | Non commercial |  |  | slow with heating rate of 5C min-1 | Yes | Crombie, K et al., GCB Bioenergy (2014). |  | 450 | 17.6 | [25 empty] | 802000 |  | 72.5 | [5 empty] | 1000000 | 1000000 | 699000 | 1000000
WSP 550 | Grass | wheat straw pellet | Non commercial |  |  | slow with heating rate of 5C min-1 | Yes | Crombie, K et al., GCB Bioenergy (2014). |  | 550 | 20.1 | [25 empty] | 533000 |  | 27.4 | [5 empty] | 895000 | 241000 | 128000 | 843000
WSP 650 | Grass | wheat straw pellet | Non commercial |  |  | slow with heating rate of 5C min-1 | Yes | Crombie, K et al., GCB Bioenergy (2014). |  | 650 | 21.9 | [25 empty] | 684000 |  | 79.6 | [5 empty] | 445000 | 517000 | 211000 | 1000000
WSP 450, 100 | Grass | wheat straw pellets | Non commercial |  |  | slwo with heating rate of 100C min-1 | Yes | Crombie, K et al., GCB Bioenergy (2014). |  | 450 | 20.9 | [25 empty] | 261000 |  | 36.8 | [5 empty] | 822000 | 127000 | 90000 | 241000
WSP 550, 100 | Grass | wheat straw pellets | Non commercial |  |  | slow with heating rate of 100C min-1 | Yes | Crombie, K et al., GCB Bioenergy (2014). |  | 550 | 21.9 | [25 empty] | 247000 |  | 60.6 | [5 empty] | 650000 | 82000 | 56000 | 221000
WSP 650, 100 | Grass | Wheat straw pellet | Non commercial |  |  | slow with heating rate of 100C min-1 | Yes | Crombie, K et al., GCB Bioenergy (2014). |  | 650 | 23.7 | [25 empty] | 253000 |  | 46.7 | [5 empty] | 245000 | 47000 | 44000 | 157000
CS 500 | Grass | corn straw | Non commercial |  |  | slow | Yes | Lu, W et al., Soil Biology and Biochemistry 76 (2014) 12-21. |  | 500 |  | 63.9 | 64.25 | 0.887 |  |  | 10.1
MHW 575 | Hard Wood | primarily oak (Quercus spp.), elm (Ulmus spp.) and hickory (Carya spp.) | Non commercial |  |  | slow | Yes | Rogovska, N et al., Geoderma 230-231 (2014) 340-347. | 0.74 | 575 | 7.66 |  | 78.14 | 0.64 | 1.76 | 5.11 | [24 empty] | 13.46
WS 550 | Grass | wheat straw | Non commercial |  |  | slow | Yes | Xu, G et al., Ecological Engineering 62 (2014) 54-60. |  | 550 |  | 46.7 |  |  |  |  | 10.4 | [26 empty] | 2773
PS 300 | Sludge | paper sludge | Non commercial |  |  | slow | Yes | Mendez, A et al., Journal of Analytical and Applied Pyrolysis 107 (2014) 46-52. |  | 300 | [6 empty] | 7.59 | 0.768 | [6 empty] | 6.7 |  | 239.5 |  |  |  |  | 36.8 |  | 135 |  |  |  |  | 18.7
PS 500 | Sludge | paper sludge | Non commercial |  |  | slow | Yes | Mendez, A et al., Journal of Analytical and Applied Pyrolysis 107 (2014) 46-52. |  | 500 | [6 empty] | 9.4 | 0.755 | [6 empty] | 5.8 |  |  | 270.6 |  |  |  | 35.5 |  | 76.7 |  |  |  |  | 16.5
LP 475 | Grass | Lolium perenne | Non commercial |  |  | slow | Yes | Koide, R. T et al., GCB Bioenergy |  | 475 | 10.2 |  | 74.6 | 1.16 |  |  | 9.5
WS 730 | Grass | wheat straw | Non commercial |  |  | circulating fluidized-bed gasifier | Yes | Bruun, E. W et al., Soil Use and Management 30, 1 (2014) 109-118. |  | 730 | 40.1 |  | 52.24 |  |  |  | 10.7 | [27 empty] | 3600 |  |  | 74800
MH 480 | Hard Wood | (69% Norway Spruce, 19% beech plus other wood species | Non commercial |  |  | slow | Yes | Bruun, E. W et al., Soil Use and Management 30, 1 (2014) 109-118. |  | 480 | 13.1 |  | 75.9 |  |  |  | 9.1 | [27 empty] | 3900 |  |  | 3100
HWCT 750 | Other/ Mixed | mixture of hardwood and coniferous trees | Non commercial |  |  | slow | Yes | Schmidt, H.-P et al., Agriculture, Ecosystems & Environment 191 (2014) 117-123. |  | 750 |  |  | 76 |  |  |  | 9.5 | [24 empty] | 144 | BET Analysis
BW 500 | Hard Wood | beech wood | Non commercial |  |  | slow | Yes | Prommer, J et al., PLoS ONE 9, 1 (2014). |  | 500 | 15.2 |  | 80.3 | 0.4 | 1.6 | 9.88 | [9 empty] | 50 | 20 | [6 empty] | 90 |  | 100 |  |  |  |  | 11.1 |  |  |  | 760 | 37500 | 1980 | 7300 | 2430 | 7900
RS 350 | Grass | rape straw | Non commercial |  |  | slow | Yes | Tong, H et al., Soil Biology and Biochemistry 70 (2014) 142-150. |  | 350 |  |  | 58.1 | 1.46 | 2.93 |  | 10 | [21 empty] | 108.9 |  |  | 2.12 | BET Analysis
PS 250 | Nutshell | pistachio shell | Non commercial |  |  | slow | Yes | Komnitsas, K et al., Assessment of pistachio shell biochar quality and its potential for absorption of heavy metals (2014). |  | 250 | 2 |  | 54.2 | 0.37 | 5.34 | 40 | 4.68 | 13.1 | [22 empty] | 70.9
PS 300 | Nutshell | pistachio shell | Non commercial |  |  | slow | Yes | Komnitsas, K et al., Assessment of pistachio shell biochar quality and its potential for absorption of heavy metals (2014). |  | 300 | 1.8 |  | 66.67 | 0.34 | 4.16 | 29 | 4.96 | 13.7 | [22 empty] | 49.2
PS 350 | Nutshell | pistachio shell | Non commercial |  |  | slow | Yes | Komnitsas, K et al., Assessment of pistachio shell biochar quality and its potential for absorption of heavy metals (2014). |  | 350 | 1.7 |  | 69.98 | 0.23 | 3.31 | 26 | 5.11 | 21.5 | [22 empty] | 48.1
PS 450 | Nutshell | pistachio shell | Non commercial |  |  | slow | Yes | Komnitsas, K et al., Assessment of pistachio shell biochar quality and its potential for absorption of heavy metals (2014). |  | 450 | 1.7 |  | 75 | 0.21 | 2.84 | 22 | 6.71 | 25.9 | [22 empty] | 44.1
PS 550 | Nutshell | pistachio shell | Non commercial |  |  | slow | Yes | Komnitsas, K et al., Assessment of pistachio shell biochar quality and its potential for absorption of heavy metals (2014). |  | 550 | 1.8 |  | 77.25 | 0.18 | 2.14 | 20 | 7.15 | 29.7 | [22 empty] | 28.3
PS 650 | Nutshell | pistachio shell | Non commercial |  |  | slow | Yes | Komnitsas, K et al., Assessment of pistachio shell biochar quality and its potential for absorption of heavy metals (2014). |  | 650 | 1.7 |  | 79.34 | 0.05 | 1.32 | 19 | 8.81 | 33.9 | [22 empty] | 13.9
DS 350 | Other/ Mixed | Durian shells | Non commercial |  |  | slow | Yes | Prakongkep, N et al., Agronomic benefits of durian shell biochar. Journal of Metals, Materials and Minerals (2014). |  | 350 | 14 |  | 65 | 1 |  |  | 9.9 | 4.75 | [5 empty] | 0.16 | [19 empty] | 1103 | 3803 | 4820 | 8147 | 50715 | 82 | 55
CS 300 | Other/ Mixed | cassava stem | Non commercial |  |  | slow | Yes | Prapagdee, S et al., Environment Asia 7 (2014). |  | 300 |  |  | 70.64 |  |  | 28.12 | [25 empty] | 6.8818 | BET Analysis |  | 3500 | 100 | 3100 | 5500
BCC 700 | Other/ Mixed | Burcucumber shoots | Non commercial |  |  | slow | Yes | Vithanage, M et al., Environmental Science and Pollution Research (2014) 1-12. |  | 700 |  |  | 78.07 | 4.78 | 2.48 | 14.66 | [25 empty] | 2.31 | BET Analysis
WC 400 | Hard Wood | pine | Non commercial |  |  | slow | Yes | Kearns, J. P et al.,Water Research 62 (2014) 20-28. |  | 400 | 2.4 |  | 76.1 | 0.24 | 4.1 | 17.1 | [25 empty] | 2.4 | BET Analysis
WC 500 | Soft Wood | pine | Non commercial |  |  | slow | Yes | Kearns, J. P et al.,Water Research 62 (2014) 20-28. |  | 500 | 3 |  | 84.8 | 0.31 | 3.3 | 8.6 | [25 empty] | 344 | BET Analysis
WC 600 | Soft Wood | pine | Non commercial |  |  | slow | Yes | Kearns, J. P et al.,Water Research 62 (2014) 20-28. |  | 600 | 3 |  | 92.6 | 0.28 | 2.1 | 2.1 | [25 empty] | 332 | BET Analysis
WC 700 | Soft Wood | pine | Non commercial |  |  | slow | Yes | Kearns, J. P et al.,Water Research 62 (2014) 20-28. |  | 700 | 4.5 |  | 92 | 0.27 | 1.3 | 1.9 | [25 empty] | 389 | BET Analysis
BB 500 | Grass | bamboo | Non commercial |  |  | slow | Yes | Kearns, J. P et al.,Water Research 62 (2014) 20-28. |  | 500 | 5.1 |  | 84.8 | 0.18 | 2.7 | 7.3 | [25 empty] | 4.7 | BET Analysis
BB 600 | Grass | bamboo | Non commercial |  |  | slow | Yes | Kearns, J. P et al.,Water Research 62 (2014) 20-28. |  | 600 | 5.5 |  | 86.4 | 0.2 | 1.8 | 6.1 | [25 empty] | 288 | BET Analysis
BB 700 | Grass | bamboo | Non commercial |  |  | slow | Yes | Kearns, J. P et al.,Water Research 62 (2014) 20-28. |  | 700 | 5.5 |  | 88.8 | 0.23 | 1.3 | 4.2 | [25 empty] | 510 | BET Analysis
CC 600 | Other/ Mixed | corn cobs | Non commercial |  |  | slow | Yes | Kearns, J. P et al.,Water Research 62 (2014) 20-28. |  | 600 | 7.5 |  | 84.8 | 2 | 2 | 3.6 | [25 empty] | 2.3 | BET Analysis
SS 400 | Sludge | sewage sludge | Non commercial |  |  | slow | Yes | Song, X. D et al., Chemosphere 109 (2014) 213-220. |  | 400 | 52 |  | 22.6 | 3.5 | 2.7 |  | 7.8 | [23 empty] | 21.3 | 0.1 | BET Analysis
SS 450 | Sludge | sewage sludge | Non commercial |  |  | slow | Yes | Song, X. D et al., Chemosphere 109 (2014) 213-220. |  | 450 | 55.6 |  | 18.6 | 2.4 | 2 |  | 8.3 | [23 empty] | 17.3 | 2.9 | BET Analysis
SS 500 | Sludge | sewage sludge | Non commercial |  |  | slow | Yes | Song, X. D et al., Chemosphere 109 (2014) 213-220. |  | 500 | 57.6 |  | 17.7 | 2.3 | 1.7 |  | 9.1 | [23 empty] | 14.2 | 3.2 | BET Analysis
SS 550 | Sludge | sewage sludge | Non commercial |  |  | slow | Yes | Song, X. D et al., Chemosphere 109 (2014) 213-220. |  | 550 | 58.5 |  | 19.6 | 2.1 | 1.8 |  | 10 | [23 empty] | 13 | 13.3 | BET Analysis
TF 550 | Other/ Mixed | tomato feedstock | Non commercial |  |  | slow | Yes | Smider, B et al., Agriculture, Ecosystems & Environment 191 (2014) 99-107. |  | 550 | 56.2 |  | 31.2 | 2.6 |  |  | 12.1 | 54.2 | [9 empty] | 14 | [5 empty] | 287 | [10 empty] | 14000 | 109000 | 6000 | 91000 |  | 15880
PW 350 | Hard Wood | pine | Non commercial |  |  | slow | Yes | Alburquerque, J. A et al., Environmental Pollution 196 (2015) 72-77. |  | 350 | 1.36 | 78.3 |  | 0.34 |  |  | 7.22 | 0.26 | [20 empty] | 17.6 |  |  | 254
PW 550 | Soft Wood | pine | Non commercial |  |  | slow | Yes | Alburquerque, J. A et al., Environmental Pollution 196 (2015) 72-77. |  | 550 | 2.48 | 86.02 |  | 0.42 |  |  | 8.24 | 0.51 | [20 empty] | 10.2 |  | 13.17 | 399
WS 400 | Grass | wheat straw | Non commercial |  |  | slow | Yes | Li, B et al., Atmospheric Environment 100 (2015) 10-19. |  | 400 | 20.8 |  | 46.7 | 0.56 |  |  | 9.4 | [21 empty] | 24.1 |  |  | 8.9
GW 350 | Other/ Mixed | green waste | Non commercial |  |  | slow | Yes | Srinivasan, P et al., Science of The Total Environment 502 (2015) 471-480. |  | 350 | 1.04 |  | 65.2 | 0.23 | 4.28 | 29.3 | 5.3 | 0.17 | [23 empty] | 3
GW 450 | Other/ Mixed | green waste | Non commercial |  |  | slow | Yes | Srinivasan, P et al., Science of The Total Environment 502 (2015) 471-480. |  | 450 | 1.51 |  | 71.8 | 0.31 | 3.28 | 23.1 | 5.8 | 0.09 | [23 empty] | 3
GW 550 | Other/ Mixed | green waste | Non commercial |  |  | slow | Yes | Srinivasan, P et al., Science of The Total Environment 502 (2015) 471-480. |  | 550 | 1.61 |  | 75.4 | 0.32 | 2.83 | 19.8 | 8.4 | 0.18 | [23 empty] | 153
CC 600 | Other/ Mixed | corn cob | Non commercial |  |  | slow | Yes | Srinivasan, P et al., Science of The Total Environment 502 (2015) 471-480. |  | 600 | 6.05 |  | 82.2 | 1.51 | 2.15 | 8.1 | 9.5 | 4.63 | [23 empty] | 186
PSD 700 | Soft Wood | pine sawdust | Non commercial |  |  | slow | Yes | Srinivasan, P et al., Science of The Total Environment 502 (2015) 471-480. |  | 700 | 1.58 |  | 90.9 | 0.11 | 1.31 | 6.1 | 9.7 | 1.57 | [23 empty] | 795
WS 450 | Grass | wheat straw | Non commercial |  |  | slow | Yes | Farrell, M et al., Soil Biology and Biochemistry 80 (2015) 79-88. |  | 450 |  |  | 53.1 | 2.24 |  |  | 8.39 | 9.18 | [25 empty] | 3300
WS 550 | Grass | wheat straw | Non commercial |  |  | slow | Yes | Farrell, M et al., Soil Biology and Biochemistry 80 (2015) 79-88. |  | 550 |  |  | 56.6 | 2.1 |  |  | 9 | 7.66 | [26 empty] | 11700
PM 550 | Manure | poultry manure | Non commercial |  |  | slow | Yes | Farrell, M et al., Soil Biology and Biochemistry 80 (2015) 79-88. |  | 550 |  |  | 44.1 | 1.71 |  |  | 9.57 | 7.68 | [26 empty] | 16500
OM 450 | Hard Wood | Oil mallee | Non commercial |  |  | slow | Yes | Farrell, M et al., Soil Biology and Biochemistry 80 (2015) 79-88. |  | 450 |  |  | 56.4 | 0.38 |  |  | 7.23 | 0.93 | [26 empty] | 400
OM 550 | Hard Wood | oil mallee | Non commercial |  |  | slow | Yes | Farrell, M et al., Soil Biology and Biochemistry 80 (2015) 79-88. |  | 550 |  |  | 67 | 0.54 |  |  | 7.51 | 0.85 | [26 empty] | 200
MS 350 | Corn stover |  | Non commercial |  |  | slow | Yes | Fungo, B et al., Journal of Plant Nutrition and Soil Science 177 (2014) 34-38. |  | 350 | 14.6 |  | 67.1 | 0.78 | 3.51 | 14 | 9.3 | [10 empty] | 80 | [5 empty] | 90 |  |  | 1090 |  |  |  | 32.2 |  |  |  | 1910 | 4840 | 2550 | 25400 | 4570 | 3020
MS 550 | Corn stover |  | Non commercial |  |  | slow | Yes | Fungo, B et al., Journal of Plant Nutrition and Soil Science 177 (2014) 34-38. |  | 550 | 15.8 |  | 67.7 | 0.51 | 1.94 | 14 | 10 | [10 empty] | 60 | [5 empty] | 110 |  |  | 450 |  |  |  | 14.1 |  |  |  | 3220 | 6570 | 3290 | 39700 | 7290 | 4860
Eucalyptus 350 | Hard Wood |  | Non commercial |  |  | slow | Yes | Fungo, B et al., Journal of Plant Nutrition and Soil Science 177 (2014) 34-38. |  | 350 | 1.7 |  | 67.1 | 0.23 | 3.84 | 27.1 | 7.5 | [10 empty] | 20 | [5 empty] | 140 |  |  | 1680 |  |  |  | 35.1 |  |  |  | 140 | 4720 | 1120 | 880 | 60
Eucalyptus 550 | Hard Wood |  | Non commercial |  |  | slow | Yes | Fungo, B et al., Journal of Plant Nutrition and Soil Science 177 (2014) 34-38. |  | 550 | 3.5 |  | 83.2 | 0.19 | 2.37 | 10.8 | 9.5 | [10 empty] | 150 | [5 empty] | 70 |  |  | 2050 |  |  |  | 12.2 |  |  |  | 210 | 6030 | 1880 | 3440 | 10 | 60
MW 600 | Other/ Mixed | various woods | Non commercial |  |  | slow | Yes | Kizito, S et al., Science of The Total Environment 505 (2015) 102-112. | 5.06 | 600 | 5.87 |  | 86.3 | 0.73 | 0.79 | 12.18 | 9.8 | 0.411 | [22 empty] | 8.92 | 273.623 | BET Analysis
RH 600 | Hull | rice husk | Non commercial |  |  | slow | Yes | Kizito, S et al., Science of The Total Environment 505 (2015) 102-112. | 5.33 | 600 | 41.96 |  | 37.91 | 0.89 | 2.06 | 59.14 | 7.8 | 0.2998 | [22 empty] | 35.67 | 10.995 | BET Analysis
Pine bark 950 | Soft Wood |  | Non commercial |  |  | slow | Yes | Kastner, J. R et al., Fuel Processing Technology 130 (2015) 31-37. |  | 950 |  |  | 88.2 | 1.05 | 0.5 | [26 empty] | 330 | BET Analysis |  |  | 3279 |  | 2002 |  | 261
oak 500 | Hard Wood |  | Non commercial |  |  | slow | Yes | Cheah, S et al., Environmental Science & Technology 48, 15 (2014) 8474-8480. |  | 500 | 4.5 |  | 82.1 | 0.3 | 2.8 | [25 empty] | 23.6 |  |  |  |  | 1200 | 820 | 660 |  | 290
Oak 600 | Hard Wood |  | Non commercial |  |  | slow | Yes | Cheah, S et al., Environmental Science & Technology 48, 15 (2014) 8474-8480. |  | 600 | 4.6 |  | 84.4 | 0.4 | 2.6 | [25 empty] | 19.1 |  |  |  |  | 1300 | 590 | 750 |  | 200
Oak 850 | Hard Wood |  | Non commercial |  |  | slow | Yes | Cheah, S et al., Environmental Science & Technology 48, 15 (2014) 8474-8480. | 0.3 | 850 |  |  | 76.9 | 0.2 | 1.1
CS 500 | Corn stover |  | Non commercial |  |  | slow | Yes | Cheah, S et al., Environmental Science & Technology 48, 15 (2014) 8474-8480. | 3.3 | 500 | 38.8 |  | 45 | 0.7 | 2.2 | [25 empty] | 14.9 |  |  |  |  | 990 | 4900 | 4500 |  | 9000
CS 850 | Corn stover |  | Non commercial |  |  | slow | Yes | Cheah, S et al., Environmental Science & Technology 48, 15 (2014) 8474-8480. | 3.2 | 850 | 47.1 |  | 42 | 0.4 | 1 | [25 empty] | 8.4 |  |  |  |  | 1400 | 9200 | 5400 |  | 10000
Miscanthus 650 | Grass |  | Non commercial |  |  | slow | Yes | Bai, M et al., Journal of Plant Nutrition and Soil Science 177, 4 (2014) 633-637. |  | 650 | 38.98 |  | 64.44 |  | 1.39 | 5.37
Miscanthus 500 | Grass |  | Non commercial |  |  | slow | Yes | Bai, M et al., Journal of Plant Nutrition and Soil Science 177, 4 (2014) 633-637. |  | 500 | 11.52 |  | 60.26 |  | 3.07 | 12.64
corn spindle 550 | Other/ Mixed |  | Non commercial |  |  | slow | Yes | Bai, M et al., Journal of Plant Nutrition and Soil Science 177, 4 (2014) 633-637. |  | 550 | 9.9 |  | 73.4 |  | 2.33 | 13.31
Willow 500 | Soft Wood |  | Non commercial |  |  | slow | Yes | Stewart, M. Removal of Organic and Inorganic Contaminants from Oil Sands Tailings using Carbon Based Adsorbents and Native Sediment. University of Alberta (2013). | 9.1 | 500 | 0.8 |  | 48.29 | 1.04 | 6.01 | [25 empty] | 21.6
WS 500 | Grass | wheat straw | Non commercial |  |  | slow | Yes | Stewart, M. Removal of Organic and Inorganic Contaminants from Oil Sands Tailings using Carbon Based Adsorbents and Native Sediment. University of Alberta (2013). |  | 500 | 18 |  | 45.34 | 0.41 | 5.97 |  | 10.2 | [21 empty] | 95.5 |  | 17.6 | 33.2
GM 400 | Manure | goat manure | Non commercial |  |  | slow | Yes | Touray, N et al., Journal of Analytical and Applied Pyrolysis, 109 (2014) 116-122. |  | 400 |  |  | 42.7 | 2.1 | 1.7 | 30.1 | [17 empty] | 2000 | [10 empty] | 38000 | 67000 | 24000 | 29000 | 3000 | 18000
GM 500 | Manure | goat manure | Non commercial |  |  | slow | Yes | Touray, N et al., Journal of Analytical and Applied Pyrolysis, 109 (2014) 116-122. |  | 500 |  |  | 42.3 | 1.9 | 1.5 | 23.4 | [17 empty] | 1000 | [10 empty] | 44000 | 79000 | 29000 | 33000 | 4000 | 5000
GM 600 | Manure | goat manure | Non commercial |  |  | slow | Yes | Touray, N et al., Journal of Analytical and Applied Pyrolysis, 109 (2014) 116-122. |  | 600 |  |  | 44.9 | 1.2 | 1.2 | 20.2 | [17 empty] | 3000 | [10 empty] | 53000 | 94000 | 32000 | 34000 | 4000 | 6000
GM 700 | Manure | goat manure | Non commercial |  |  | slow | Yes | Touray, N et al., Journal of Analytical and Applied Pyrolysis, 109 (2014) 116-122. |  | 700 |  |  | 42.6 | 1.3 | 0.9 | 22.2 | [17 empty] | 2000 | [10 empty] | 48000 | 83000 | 30000 | 32000 | 4000 | 6000
GM 800 | Manure | goat manure | Non commercial |  |  | slow | Yes | Touray, N et al., Journal of Analytical and Applied Pyrolysis, 109 (2014) 116-122. |  | 800 |  |  | 43.6 | 1.1 | 0.8 | 21.7 | [17 empty] | 1000 | [10 empty] | 50000 | 93000 | 33000 | 33000 | 5000 | 13000
Hemp 500 | Other/ Mixed |  | Non commercial |  |  | slow | Yes | Anjum, R et al., Ecotoxicology and Environmental Safety 107 (2014) 306-312. |  | 500 | 13.1 | 92.6 |  |  |  |  | 7.1 | [9 empty] | 1.67 | 66.7 | 0.74 |  |  | 5.86 | 1.56 | 528 | 36.2 |  | 2444 | [7 empty] | 17845 | 81911 | 5705 | 18819 | 761 | 92.1
Wood 500 | Wood |  | Non commercial |  |  | slow | Yes | Anjum, R et al., Ecotoxicology and Environmental Safety 107 (2014) 306-312. |  | 500 | 4.2 | 84.2 |  |  |  |  | 8 | [8 empty] | 0.38 | 0.08 | 2.5 | 0.35 |  |  | 0.28 | 0.07 | 12.2 | 1.58 |  | 326 | [7 empty] | 763 | 1156 | 428 | 2944 | 72.4 | 273
Brachystegia sp. 350 | Hard Wood |  | Non commercial |  |  | slow | Yes | Alling, V et al., Journal of Plant Nutrition and Soil Science 177, 5 (2014) 671-680. |  | 500 |  | 64.5 |  | 0.77 | 1.99 |  | 7.9 | [21 empty] | 77.9
lemongrass 450 | Grass | Cymbopogon flexuosus | Non commercial |  |  | slow | Yes | Jain, S et al., Ecological Engineering 71 (2014) 703-709. |  | 450 |  |  | 53 | 1 | 3.6 | [16 empty] | 3.3 |  | 5.3 | [11 empty] | 150 | 36.6 | 542 |  | 56.5
CC 350 | Other/ Mixed | corn cob | Non commercial |  |  | slow in earth mound kiln | Yes | Martinsen, V et al., Journal of Plant Nutrition and Soil Science 177, 5 (2014) 681-695. |  | 350 |  |  | 69.7 | 0.6 |  |  | 7.1 | [21 empty] | 32.5
CC 350 | Other/ Mixed | corn cob | Non commercial |  |  | slow brick kiln | Yes | Martinsen, V et al., Journal of Plant Nutrition and Soil Science 177, 5 (2014) 681-695. |  | 350 |  |  | 81.1 | 0.7 |  |  | 8.8 | [21 empty] | 57.8
MS 450 | Corn stover |  | Non commercial |  |  | slow | Yes | Brennan, A et al., Environmental Pollution 193 (2014) 79-87. |  | 450 |  |  | 68.6 | 0.79 |  |  | 9.81 | 2.945 | [9 empty] | 41 | [5 empty] | 99 | [10 empty] | 2981 |  |  | 22331
CC 300 | Other/ Mixed | corn cob | Non commercial |  |  | slow | Yes | Liu, X et al., Bioresource Technology 170 (2014) 76-82. | 2.4 | 300 | 4.9 |  | 67.21 | 0.67 | 4.49 | 27.63 | 8.1 | [23 empty] | 43.6 | 61.8 | BET Analysis
CC 400 | Other/ Mixed | corn cob | Non commercial |  |  | slow | Yes | Liu, X et al., Bioresource Technology 170 (2014) 76-82. | 2.1 | 400 | 5.4 |  | 79.65 | 0.67 | 3.96 | 15.72 | 9.1 | [23 empty] | 20.8 | 180.1 | BET Analysis
CC 500 | Other/ Mixed | corn cob | Non commercial |  |  | slow | Yes | Liu, X et al., Bioresource Technology 170 (2014) 76-82. | 1.6 | 500 | 8.2 |  | 83.27 | 0.78 | 3.33 | 12.62 | 9.3 | [23 empty] | 8.6 | 212.6 | BET Analysis
CC 600 | Other/ Mixed | corn cob | Non commercial |  |  | slow | Yes | Liu, X et al., Bioresource Technology 170 (2014) 76-82. | 1.7 | 600 | 8.7 |  | 84.31 | 0.76 | 2.41 | 12.52 | 10.4 | [23 empty] | 7.2 | 192.9 | BET Analysis
CS 500 | Corn stover |  | Non commercial |  |  | slow | Yes | Liu, X et al., Bioresource Technology 170 (2014) 76-82. | 1.8 | 500 | 12.7 |  | 77.34 | 2.79 | 2.64 | 17.23 | 10.1 | [23 empty] | 8.9 | 201.3 | BET Analysis
SD 500 | Other/ Mixed | sawdust | Non commercial |  |  | slow | Yes | Liu, X et al., Bioresource Technology 170 (2014) 76-82. | 1.2 | 500 | 5.1 |  | 87.61 | 0.93 | 2.15 | 9.31 | 9.5 | [23 empty] | 13.1 | 243.1 | BET Analysis
MC 400 | Soft Wood | mixed conifers | Non commercial |  |  | fast | Yes | Jarvis, J. M et al., Energy & Fuels 28, 10 (2014) 6438-6446. |  | 400 |  |  | 89 | 0.26 |  |  | 8.1 | 0.103 | [7 empty] | 35 |  | 12 | [5 empty] | 33 | [10 empty] | 490 | 6700000 | 990000 | 3900000 |  | 3900
OWO 400 | Hard Wood | Oregon white oak | Non commercial |  |  | fast | Yes | Jarvis, J. M et al., Energy & Fuels 28, 10 (2014) 6438-6446. |  | 400 |  |  | 87 | 0.62 |  |  | 7.9 | 0.18 | [7 empty] | 91 |  | 40 | [5 empty] | 65 | [10 empty] | 880 | 35000000 | 2300000 | 8600000 |  | 13000
SB 400 | Other/ Mixed | scotch broom | Non commercial |  |  | fast | Yes | Jarvis, J. M et al., Energy & Fuels 28, 10 (2014) 6438-6446. |  | 400 |  |  | 94 | 1.1 |  |  | 7.5 | 0.235 | [7 empty] | 46 |  | 29 | [5 empty] | 91 | [10 empty] | 1300 | 8000000 | 3100000 | 12000000 |  | 6000
YP 450 | Hard Wood | yellow poplar | Non commercial |  |  | fast | No | Hwang, H et al., Journal of Analytical and Applied Pyrolysis (2014). |  | 450 |  |  | 74.6 | 0.5 | 3.6 | 21.3
YP 500 | Hard Wood | yellow polar | Non commercial |  |  | fast | Yes | Hwang, H et al., Journal of Analytical and Applied Pyrolysis (2014). |  | 500 |  |  | 75.4 | 0.5 | 3.2 | 20.9
YP 550 | Hard Wood | yellow poplar | Non commercial |  |  | fast | Yes | Hwang, H et al., Journal of Analytical and Applied Pyrolysis (2014). |  | 550 |  |  | 80.3 | 0.5 | 3 | 16.2
OTP 450 | Other/ Mixed | olive tree pruning | Non commercial |  |  | slow | Yes | Olmo, M et al., Biology and Fertility of Soils 50, 8 (2014) 1177-1187. |  | 450 |  | 1.48 |  | 0.164 |  |  | 8.24 | 0.18 | [9 empty] | 3.8 | [5 empty] | 1 | [10 empty] | 21 |  | 345.3 | 1004 |  | 26
WC 620 | Other/ Mixed | various wood chippings | Non commercial |  |  | slow | Yes | de la Rosa, J. M et al., Science of The Total Environment 499 (2014) 175-184. |  | 620 | 10.6 |  | 75.7 | 0.3 | 1.8 | 11.6 | 10.4 | [24 empty] | 402.7 | BET Analysis
PS 500 | Sludge | paper sludge | Non commercial |  |  | slow | Yes | de la Rosa, J. M et al., Science of The Total Environment 499 (2014) 175-184. |  | 500 | 25.1 |  | 50.9 | 1.4 | 2 | 20.6 | 10.4 | [24 empty] | 116.9 | BET Analysis
SS 600 | Sludge | sewage sludge | Non commercial |  |  | slow | Yes | de la Rosa, J. M et al., Science of The Total Environment 499 (2014) 175-184. |  | 600 | 69.5 |  | 17.9 | 2 | 1.5 | 9.2 | 6.7 | [24 empty] | 67.3 | BET Analysis
MP 550 | Soft Wood | mixed pine chippings | Non commercial |  |  | slow | Yes | Bastos, A. C et al., Ecotoxicology 23, 9 (2014) 1784-1793. |  | 550 | [6 empty] | 9.5 | [6 empty] | 1.8 | 0.43 | 82.77 |  | 20.846 | 15.504 |  | 0.918 | 82.31 |  | 76.6
NS 600 | Nutshell |  | Non commercial |  |  | slow | Yes | Trakal, L et al., Engineering implications. Bioresource Technology 171 (2014) 442-451. |  | 600 | 1.68 |  | 88.2 | 0.31 | 2.1 | 7.82 | 8.63 | [21 empty] | 84.4 |  |  | 465 | BET Analysis
WS 600 | Grass | wheat straw | Non commercial |  |  | slow | Yes | Trakal, L et al., Engineering implications. Bioresource Technology 171 (2014) 442-451. |  | 600 | 21.9 |  | 70.4 | 0.97 | 1.73 | 6.27 | 9.86 | [21 empty] | 334 |  |  | 364 | BET Analysis
GS 600 | Other/ Mixed | grape stalks | Non commercial |  |  | slow | Yes | Trakal, L et al., Engineering implications. Bioresource Technology 171 (2014) 442-451. |  | 600 | 16.1 |  | 70.2 | 1.45 | 1.7 | 12.5 | 10 | [21 empty] | 402 |  |  | 72 | BET Analysis
GH 600 | Hull | grape husks | Non commercial |  |  | slow | Yes | Trakal, L et al., Engineering implications. Bioresource Technology 171 (2014) 442-451. |  | 600 | 11.8 |  | 74.9 | 1.93 | 1.92 | 10.8 | 9.98 | [21 empty] | 187 |  |  | 77 | BET Analysis
PS 600 | Hull | plum stone | Non commercial |  |  | slow | Yes | Trakal, L et al., Engineering implications. Bioresource Technology 171 (2014) 442-451. |  | 600 | 5.33 |  | 81.8 | 0.82 | 2.01 | 10.6 | 7.36 | [21 empty] | 121 |  |  | 443 | BET Analysis
HW 600 | Hard Wood | Populus tremuloides | Non commercial |  |  | slow | Yes | Veksha, A et al., Bioresource Technology 171 (2014) 88-94. |  | 600 | 2 |  | 89 | 0.7 | 2.4
SP 725 | Grass | straw pellet | Non commercial |  |  | slow | Yes | Muter, O et al., Ecotoxicology and Environmental Safety 109 (2014) 93-100. |  | 725 | 9.5 |  | 84.47 | 0.5 | 2.198 | 2.876 | 8.96 | [24 empty] | 2.9 | BET Analysis
MW 725 | Other/ Mixed | wooden boxes and wooden pallets | Non commercial |  |  | slow | Yes | Muter, O et al., Ecotoxicology and Environmental Safety 109 (2014) 93-100. |  | 725 | 3.3 |  | 85.76 | 0.28 | 2.456 | 2.475 | 7.39 | [24 empty] | 3.72 | BET Analysis
WS 500 | Grass | wheat straw | Non commercial |  |  | slow | Yes | Liu, J et al., European Journal of Soil Biology 65 (2014) 30-39. |  | 500 | 37.2 |  | 41.83 | 0.58 |  |  | 9.3 | [27 empty] | 580 |  |  | 9200
HW 200 | Hard Wood | S. roxburghii | Non commercial |  |  | slow | Yes | Chen, C.-P et al., Geoderma 232-234 (2014) 581-588. |  | 200 | 11 | 47.7 |  | 4.3 | 4.4 | 32.5 | 5.5
HW 300 | Hard Wood | S. roxburghii | Non commercial |  |  | slow | Yes | Chen, C.-P et al., Geoderma 232-234 (2014) 581-588. |  | 300 | 15 | 58.7 |  | 4.1 | 2.8 | 19.4 | 7.1
HW 400 | Hard Wood | S. roxburghii | Non commercial |  |  |  | Yes | Chen, C.-P et al., Geoderma 232-234 (2014) 581-588. |  | 400 | 19 | 57.7 |  | 3.5 | 1.6 | 18.2 | 9
HW 500 | Hard Wood | S. roxburghii | Non commercial |  |  | slow | Yes | Chen, C.-P et al., Geoderma 232-234 (2014) 581-588. |  | 500 | 25 | 59.5 |  | 3.4 | 0.8 | 11.3 | 10.7
HW 400 | Hard Wood |  | Non commercial |  |  | slow | Yes | Ameloot, N et al., Soil Biology and Biochemistry 78 (2014) 195-203. |  | 400 |  |  | 72.3 | 0.172
PO 500 | Sludge | orchard prunings | Non commercial |  |  | slow | Yes | Ameloot, N et al., Soil Biology and Biochemistry 78 (2014) 195-203. |  | 500 |  |  | 42.5 | 0.62
HW 500 | Hard Wood | Beech, Hazel, Oak, Birch | Non commercial |  |  | slow | Yes | Ameloot, N et al., Soil Biology and Biochemistry 78 (2014) 195-203. |  | 500 |  |  | 81 | 0.37
OMW 430 25 | Other/ Mixed | olive mill waste | Non commercial |  |  | 430 heating rate 25 C min-1 | Yes | Hmid, A et al., Biomass and Bioenergy 71 (2014) 330-339. |  | 430 | 7.9 |  | 70.2 | 1.02 | 4.97 | 15.9 | 9.7 | 0.28
OMW 430 35 | Other/ Mixed | olive mill waste | Non commercial |  |  | slow with heating rat of 35 C min-1 | Yes | Hmid, A et al., Biomass and Bioenergy 71 (2014) 330-339. |  | 430 | 7.7 |  | 74.7 | 0.94 | 3.82 | 12.89 | 9.2 | 0.29
OMW 430 45 | Other/ Mixed | olive mill waste | Non commercial |  |  | slow with heating rate of 45 C min-1 | Yes | Hmid, A et al., Biomass and Bioenergy 71 (2014) 330-339. |  | 430 | 7.5 |  | 76.9 | 0.9 | 3.51 | 11.16 | 9 | 0.31
OMW 480 25 | Other/ Mixed | olive mill waste | Non commercial |  |  | slow with heating rate of 25 C min-1 | Yes | Hmid, A et al., Biomass and Bioenergy 71 (2014) 330-339. |  | 480 | 8.8 |  | 75.3 | 0.94 | 3.64 | 11.29 | 8.9 | 0.34
OMW 480 35 | Other/ Mixed | olive mill waste | Non commercial |  |  | slow with heating rate of 35 C min-1 | Yes | Hmid, A et al., Biomass and Bioenergy 71 (2014) 330-339. |  | 480 | 8.6 |  | 79.8 | 0.88 | 3.08 | 7.67 | 8.9 | 0.38
OMW 460 45 | Other/ Mixed | olive mill waste | Non commercial |  |  | slow with heating rate of 45 C min-1 | Yes | Hmid, A et al., Biomass and Bioenergy 71 (2014) 330-339. |  | 480 | 8.5 |  | 80.5 | 0.78 | 2.82 | 7.44 | 8.9 | 0.36
OMW 530 25 | Other/ Mixed | olive mill waste | Non commercial |  |  | slow | Yes | Hmid, A et al., Biomass and Bioenergy 71 (2014) 330-339. |  | 530 | 9.7 |  | 84.1 | 0.73 | 1.89 | 3.51 | 9.1 | 0.38
OMW 530 35 | Other/ Mixed | olive mill waste | Non commercial |  |  | slow with heating rate of 35 C min-1 | Yes | Hmid, A et al., Biomass and Bioenergy 71 (2014) 330-339. |  | 530 | 9.7 |  | 77.5 | 0.88 | 3.25 | 8.72 | 9.3 | 0.4
OMW 530 45 | Other/ Mixed | olive mill waste | Non commercial |  |  | slow wiht heating rate of 45 C min-1 | Yes | Hmid, A et al., Biomass and Bioenergy 71 (2014) 330-339. |  | 530 | 9.5 |  | 77.8 | 0.91 | 3.1 | 8.68 | 9.5 | 0.47
SCB 500 | Grass | sugar cane bagasse | Non commercial |  |  | slow | Yes | Abdelhafez, A. A et al., Chemosphere 117 (2014) 66-71. |  | 500 | 12 |  | 74 | 1 | 2.6 | 22 | 9.6 | 0.07 | [5 empty] | 0.1 |  |  |  | 7.2 | [5 empty] | 164 |  |  |  |  | 69.6 |  |  | 92.3 | BET Analysis |  | 2000 | 2000 | 3000 | 20000 |  | 1034
OP 500 | Other/ Mixed | orange peel | Non commercial |  |  | slow | Yes | Abdelhafez, A. A et al., Chemosphere 117 (2014) 66-71. |  | 500 | 11 |  | 66 | 2.1 | 3.6 | 28 | 8.8 | 0.06 | [5 empty] | 0.2 |  |  |  | 1.9 | [5 empty] | 6 |  |  |  |  | 68.28 |  |  | 0.21 | BET Analysis |  | 3000 | 10000 | 3000 | 19000 |  | 210
sludge 330 | Sludge |  | Non commercial |  |  | slow | Yes | Singla, A et al., Agriculture, Ecosystems & Environment 197 (2014) 278-287. |  | 330 |  | 31.72 |  | 3.4 | 2.5 |  | 8.81 | 3.86 | [5 empty] | 0.5 | 0.4 | 3.7 |  | 76 | 2.5 | 0.02 | 0.1 | 2.1 |  | 317 | 5 | 10 | 25 | [9 empty] | 22000
Pine 300 | Soft Wood |  | Non commercial |  |  | slow | Yes | Huff, M. D et al., Journal of Environmental Management 146 (2014) 303-308. |  | 300 | 4.93 |  | 74.17 |  | 3.76 | 14.54 | [24 empty] | 27.89
Pine 400 | Soft Wood |  | Non commercial |  |  | slow | Yes | Huff, M. D et al., Journal of Environmental Management 146 (2014) 303-308. |  | 400 | 3.99 |  | 81.64 |  | 2.69 | 5.26 | [24 empty] | 19.57
Pine 500 | Soft Wood |  | Non commercial |  |  | slow | Yes | Huff, M. D et al., Journal of Environmental Management 146 (2014) 303-308. |  | 500 | 2.37 |  | 83.2 |  | 2.74 | 4.05 | [24 empty] | 11.67
PS 600 | Nutshell | palm shell | Non commercial |  |  | slow | Yes | Windeatt, J. H et al., Journal of Environmental Management 146 (2014) 189-197. | 2.2 | 600 | 6.7 |  | 90.6 | 0.9 | 2.8 | 7.9 | 6.1 | [23 empty] | 11.5 | 220
SCB 600 | Grass | sugarcane bagasse | Non commercial |  |  | slow | Yes | Windeatt, J. H et al., Journal of Environmental Management 146 (2014) 189-197. | 3.7 | 600 | 13 |  | 88.6 | 1.3 | 2.8 | 13.7 | 8.6 | [23 empty] | 30.1 | 149.1
RH 600 | Hull | rice husk | Non commercial |  |  | slow | Yes | Windeatt, J. H et al., Journal of Environmental Management 146 (2014) 189-197. | 5.7 | 600 | 47 |  | 54.5 | 1.1 | 2.1 | 5.4 | 9.9 | [23 empty] | 13.9 | 114.9
CS 600 | Other/ Mixed | coconut shell | Non commercial |  |  | slow | Yes | Windeatt, J. H et al., Journal of Environmental Management 146 (2014) 189-197. | 7.1 | 600 | 4.1 |  | 93.9 | 0.4 | 3 | 2.6 | 8.5 | [23 empty] | 8.1 | 222.5
WS 600 | Grass | wheat straw | Non commercial |  |  | slow | Yes | Windeatt, J. H et al., Journal of Environmental Management 146 (2014) 189-197. | 8.1 | 600 | 23.4 |  | 75.3 | 1 | 2.6 | 4.5 | 11.6 | [23 empty] | 21.2 | 6.3
CoS 600 | Other/ Mixed | Cotton stalk | Non commercial |  |  | slow | Yes | Windeatt, J. H et al., Journal of Environmental Management 146 (2014) 189-197. | 8.5 | 600 | 9.5 |  | 83.2 | 4.8 | 3.2 | 14.2 | 10.3 | [23 empty] | 28.8 | 121.12
OPo 600 | Pomace | olive pomace | Non commercial |  |  | slow | Yes | Windeatt, J. H et al., Journal of Environmental Management 146 (2014) 189-197. | 10 | 600 | 18.1 |  | 71.8 | 1.9 | 2.8 | 11.6 | 10.5 | [23 empty] | 20.9 | 1.2
CF 600 | Hull | coconut fibre | Non commercial |  |  | slow | Yes | Windeatt, J. H et al., Journal of Environmental Management 146 (2014) 189-197. | 10.4 | 600 | 13.5 |  | 82.6 | 2.4 | 2.7 | 12.8 | 9.6 | [23 empty] | 25.1 | 23.2
HW 550 | Hard Wood |  | Non commercial |  |  | slow | Yes | Borchard, N ET al., Soil and Tillage Research 144 (2014) 184-194. |  | 550 |  |  | 87.5 | 0.32 | 2.63 | 9.55 | 8.4 | [21 empty] | 6.3 |  |  | 85 | BET Analysis |  | 49.8 |  | 21.8 | 177.1
SW 500 | Soft Wood |  | Non commercial |  |  | flash | Yes | Borchard, N ET al., Soil and Tillage Research 144 (2014) 184-194. |  | 500 |  |  | 79.5 | 0.2 | 3.89 | 13.3 | 4.2 | [21 empty] | 17.8 | [5 empty] | 8.4 |  | 9 | 70.5
RS 450 | Grass | rice straw | Non commercial |  |  | slow | Yes | Taha, S. M et al., Journal of Environmental Chemical Engineering 2,4 (2014) 2013-2025. |  | 450 | 41 |  | 44.2 | 1.44 | 2.24 |  | 10.37 | [24 empty] | 522.5 | BET Analysis
CS 450 | Corn stover |  | Non commercial |  |  | slow | Yes | Taha, S. M et al., Journal of Environmental Chemical Engineering 2,4 (2014) 2013-2025. |  | 450 | 27.5 |  | 63.59 | 1.35 | 2.75 |  | 10.16 | [24 empty] | 551.7 | BET Analysis
AT 400 | Hard Wood | apple tree | Non commercial |  |  | slow | Yes | Jindo, K et al., Biogeosciences Discussions 11, 8 (2014) 11727-11746. |  | 400 |  |  | 70.18 | 0.76 | 4.13 | 20.56 | 7.02 | [23 empty] | 32.36 | 11.9 | BET Analysis
AT 500 | Hard Wood | apple tree | Non commercial |  |  | slow | Yes | Jindo, K et al., Biogeosciences Discussions 11, 8 (2014) 11727-11746. |  | 500 |  |  | 79.12 | 0.34 | 2.65 | 11.98 | 9.64 | [23 empty] | 18.27 | 58.6 | BET Analysis
AT 600 | Hard Wood | apple tree | Non commercial |  |  | slow | Yes | Jindo, K et al., Biogeosciences Discussions 11, 8 (2014) 11727-11746. |  | 600 |  |  | 81.46 | 0.46 | 1.96 | 13.63 | 10.04 | [23 empty] | 11.07 | 208.69 | BET Analysis
AT 700 | Hard Wood | apple tree | Non commercial |  |  | slow | Yes | Jindo, K et al., Biogeosciences Discussions 11, 8 (2014) 11727-11746. |  | 700 |  |  | 82.26 | 0.41 | 1.21 | 16.34 | 10.03 | [23 empty] | 7.72 | 418.66 | BET Analysis
AT 800 | Hard Wood | apple tree | Non commercial |  |  | slow | Yes | Jindo, K et al., Biogeosciences Discussions 11, 8 (2014) 11727-11746. |  | 800 |  |  | 84.84 | 0.34 | 0.6 | 5.81 | 10.02 | [23 empty] | 6.82 | 545.43 | BET Analysis
OT 400 | Hard Wood | oak tree | Non commercial |  |  | slow | Yes | Jindo, K et al., Biogeosciences Discussions 11, 8 (2014) 11727-11746. |  | 400 |  |  | 70.52 | 0.69 | 3.7 | 21.47 | 6.43 | [23 empty] | 32.06 | 5.6 | BET Analysis
OT 500 | Hard Wood | oak tree | Non commercial |  |  | slow | Yes | Jindo, K et al., Biogeosciences Discussions 11, 8 (2014) 11727-11746. |  | 500 |  |  | 77.57 | 0.51 | 2.51 | 17.73 | 8.1 | [23 empty] | 19.42 | 103.17 | BET Analysis
OT 600 | Hard Wood | oak tree | Non commercial |  |  | slow | Yes | Jindo, K et al., Biogeosciences Discussions 11, 8 (2014) 11727-11746. |  | 600 |  |  | 81.22 | 0.48 | 1.92 | 15.96 | 8.85 | [23 empty] | 12.3 | 288.58 | BET Analysis
OT 700 | Hard Wood | oak tree | Non commercial |  |  | slow | Yes | Jindo, K et al., Biogeosciences Discussions 11, 8 (2014) 11727-11746. |  | 700 |  |  | 83.22 | 0.31 | 1.16 | 14.97 | 9.54 | [23 empty] | 8.28 | 335.61 | BET Analysis
OT 800 | Hard Wood | oak tree | Non commercial |  |  | slow | Yes | Jindo, K et al., Biogeosciences Discussions 11, 8 (2014) 11727-11746. |  | 800 |  |  | 82.85 | 0.32 | 0.69 | 17.29 | 9.68 | [23 empty] | 7.87 | 398.15 | BET Analysis
RH 400 | Hull | rice husk | Non commercial |  |  | slow | Yes | Jindo, K et al., Biogeosciences Discussions 11, 8 (2014) 11727-11746. |  | 400 |  |  | 44.59 | 0.69 | 2.5 | 16.32 | 6.84 | [23 empty] | 22 | 193.7 | BET Analysis
RH 500 | Hull | rice husk | Non commercial |  |  | slow | Yes | Jindo, K et al., Biogeosciences Discussions 11, 8 (2014) 11727-11746. |  | 500 |  |  | 45.15 | 0.47 | 1.27 | 7.12 | 8.99 | [23 empty] | 10.56 | 262 | BET Analysis
RH 600 | Hull | rice husk | Non commercial |  |  | slow | Yes | Jindo, K et al., Biogeosciences Discussions 11, 8 (2014) 11727-11746. |  | 600 |  |  | 40.53 | 0.37 | 0.85 | 9.23 | 9.41 | [23 empty] | 6.02 | 243 | BET Analysis
RH 700 | Hull | rice husk | Non commercial |  |  | slow | Yes | Jindo, K et al., Biogeosciences Discussions 11, 8 (2014) 11727-11746. |  | 700 |  |  | 38.81 | 0.26 | 0.46 | 12.69 | 9.52 | [23 empty] | 3.85 | 256 | BET Analysis
RH 800 | Hull | rice husk | Non commercial |  |  | slow | Yes | Jindo, K et al., Biogeosciences Discussions 11, 8 (2014) 11727-11746. |  | 800 |  |  | 40.41 | 0.22 | 0.28 | 2.69 | 9.62 | [23 empty] | 3.17 | 295.57 | BET Analysis
RS 400 | Grass | rice straw | Non commercial |  |  | slow | Yes | Jindo, K et al., Biogeosciences Discussions 11, 8 (2014) 11727-11746. |  | 400 |  |  | 49.92 | 1.22 | 2.8 | 12.02 | 8.62 | [23 empty] | 22.42 | 46.6 | BET Analysis
RS 500 | Grass | rice straw | Non commercial |  |  | slow | Yes | Jindo, K et al., Biogeosciences Discussions 11, 8 (2014) 11727-11746. |  | 500 |  |  | 37.48 | 0.61 | 0.93 | 8.64 | 9.82 | [23 empty] | 12.8 | 59.91 | BET Analysis
RS 600 | Grass | rice straw | Non commercial |  |  | slow | Yes | Jindo, K et al., Biogeosciences Discussions 11, 8 (2014) 11727-11746. |  | 600 |  |  | 33.78 | 0.41 | 0.6 | 13.68 | 10.19 | [23 empty] | 8.36 | 129 | BET Analysis
RS 700 | Grass | rice straw | Non commercial |  |  | slow | Yes | Jindo, K et al., Biogeosciences Discussions 11, 8 (2014) 11727-11746. |  | 700 |  |  | 36.26 | 0.34 | 0.51 | 17.38 | 10.39 | [23 empty] | 5.33 | 149 | BET Analysis
RS 800 | Grass | rice straw | Non commercial |  |  | slow | Yes | Jindo, K et al., Biogeosciences Discussions 11, 8 (2014) 11727-11746. |  | 800 |  |  | 29.17 | 0.25 | 0.25 | 17.38 | 10.47 | [23 empty] | 4.47 | 256.96 | BET Analysis
DM 500 | Manure | dairy manure | Non commercial |  |  | slow | Yes | Xu, X et al., RSC Advances 4, 85 (2014) 44930-44937. |  | 500 |  |  | 44.7 | 1.99 |  |  | 10.2 | [18 empty] | 17100 | [5 empty] | 150 |  |  |  | 21700 | 7600
RS 500 | Grass | rice straw | Non commercial |  |  | slow | Yes | Xu, X et al., RSC Advances 4, 85 (2014) 44930-44937. |  | 500 |  |  | 57.2 | 1.58 |  |  | 9.78 | [18 empty] | 16060 | [5 empty] | 128 |  |  |  | 9590 | 2290
WC 600 | Other/ Mixed | wood chippings | Commercial |  | Swiss Biochar | slow | Yes | Cely, P et al., Solid Earth 5, 1 (2014) 585-594. |  | 620 | 7.87 |  | 82 | 0.33 | 1.49 | 5.76 | 10.19 | 1776 | [6 empty] | 0.43 | 21 |  | 61 | 4 |  |  | 18 |  | 47 |  |  |  |  | 23.77 |  | 14.88 | 332.138 | BET Analysis
PSWH 500 | Other/ Mixed | paper sludge and wheat husks | Commercial |  | Sonnenerde | slow | Yes | Cely, P et al., Solid Earth 5, 1 (2014) 585-594. |  | 500 | 34.85 |  | 50.75 | 1.36 | 1.73 | 12.08 | 9.4 | 2330 | [6 empty] | 0.72 | 32 |  | 37 | 24 |  |  | 30 |  | 134 |  |  |  |  | 20.97 |  | 22.43 | 92.6115 | BET Analysis
SS 600 | Sludge | sewage sludge | Commercial | Pyreg |  | slow | Yes | Cely, P et al., Solid Earth 5, 1 (2014) 585-594. |  | 600 | 73.55 |  | 18.45 | 2.1 | 1.19 | 7.69 | 7.66 | 3700 | [6 empty] | 4.98 | 76 |  | 406 | 141 |  |  | 78 |  | 1350 |  |  |  |  | 24.19 |  | 13.68 | 59.1572 | BET Analysis
HM 300 | Manure | human manure | Non commercial |  |  | slow | Yes | Liu, X et al., Waste Management 34, 9 (2014) 1619-1626. | 3.2 | 300 | 26.3 |  | 42.9 | 4.8 | 6.7 | 44.4 | 7.3 | [23 empty] | 60.5 |  |  |  | 54000 |  |  | 19000
HM 400 | Manure | human manure | Non commercial |  |  | slow | Yes | Liu, X et al., Waste Management 34, 9 (2014) 1619-1626. | 4.2 | 400 | 31.3 |  | 42 | 3.4 | 3.5 | 50.1 | 7.5 | [23 empty] | 53.1 |  |  |  | 63000 |  |  | 21000
HM 500 | Manure | human manure | Non commercial |  |  | slow | Yes | Liu, X et al., Waste Management 34, 9 (2014) 1619-1626. | 4.7 | 500 | 45.5 |  | 35.7 | 2.9 | 1.9 | 58.4 | 10.3 | [23 empty] | 31.8 |  |  |  | 79000 |  |  | 28000
HM 600 | Manure | human manure | Non commercial |  |  | slow | Yes | Liu, X et al., Waste Management 34, 9 (2014) 1619-1626. | 2.4 | 500 | 58.8 |  | 37.9 | 2.9 | 1.8 | 56.4 | 10.7 | [27 empty] | 81000 |  |  | 27000
HM 700 | Manure | human manure | Non commercial |  |  | slow | Yes | Liu, X et al., Waste Management 34, 9 (2014) 1619-1626. | 2.9 | 700 | 62.5 |  | 36.4 | 2.4 | 1.8 | 58.3 | 11.1 | [23 empty] | 6.3 |  |  |  | 78000 |  |  | 26000
SG 350 | Grass | switchgrass | Non commercial |  |  | slow | Yes | Hall, K. E et al., Water, Air, & Soil Pollution 225, 7 (2014) 1-9. |  | 350 | 3.21 |  | 75.53 | 0.52 | 4.55 |  | 7.4 | [23 empty] | 41.4
SM 350 | Manure |  | Non commercial | Florence, Italy |  | slow | Yes | Hall, K. E et al., Water, Air, & Soil Pollution 225, 7 (2014) 1-9. |  | 350 | 34.97 |  | 51.02 | 5.94 | 3.68 |  | 6.5 | [23 empty] | 37.61
PL 350 | Other/ Mixed | poultry litter | Non commercial |  |  | slow | Yes | Hall, K. E et al., Water, Air, & Soil Pollution 225, 7 (2014) 1-9. |  | 350 | 32.06 |  | 51.5 | 5.13 | 3.56 |  | 9.4 | [23 empty] | 36.15
PC 350 | Soft Wood | pine chips | Non commercial |  |  | slow | Yes | Hall, K. E et al., Water, Air, & Soil Pollution 225, 7 (2014) 1-9. |  | 350 | 1.79 |  | 78.68 | 0.37 | 4.87 |  | 7.1 | [23 empty] | 40.41
BB 700, 5 | Grass | moso bamboo | Non commercial |  |  | slow with heating rate of 5 C min-1 | Yes | Chen, D et al., Bioresource Technology 169 (2014) 313-319. |  | 700 | 4.92 |  | 88.12 | 1.03 | 1.17 | 9.54 | [24 empty] | 6.56 | 64.32
BB 700, 10 | Grass | moso bamboo | Non commercial |  |  | slow with heating rate of 10 C min -1 | Yes | Chen, D et al., Bioresource Technology 169 (2014) 313-319. |  | 700 | 4.89 |  | 89.71 | 1.05 | 1.19 | 7.91 | [24 empty] | 5.27 | 64.78
BB 700, 20 | Grass | moso bamboo | Non commercial |  |  | slow with heating rate of 20 C min -1 | Yes | Chen, D et al., Bioresource Technology 169 (2014) 313-319. |  | 700 | 6.51 |  | 87.23 | 1.16 | 1.13 | 10.34 | [24 empty] | 4.45 | 69.56
BB 700, 30 | Grass | moso bamboo | Non commercial |  |  | slow with heating rate of 30 C min -1 | Yes | Chen, D et al., Bioresource Technology 169 (2014) 313-319. |  | 700 | 9.16 |  | 85.94 | 1.21 | 0.87 | 11.86 | [24 empty] | 3.26 | 72.63
PC 350 | Soft Wood | pine chips | Non commercial |  |  | slow | Yes | Calvelo Pereira, R et al., Animal Feed Science and Technology 196 (2014) 22-31. |  | 350 | 4 |  | 67.1 | 0.56 |  |  | 9.8
PC 550 | Soft Wood | pine chips | Non commercial |  |  | slow | Yes | Calvelo Pereira, R et al., Animal Feed Science and Technology 196 (2014) 22-31. |  | 550 | 7.5 |  | 77.7 | 0.61 |  |  | 9.8 | [24 empty] | 235
CS 350 | Corn stover |  | Non commercial |  |  | slow | Yes | Calvelo Pereira, R et al., Animal Feed Science and Technology 196 (2014) 22-31. |  | 350 | 10 |  | 65.1 | 0.74 |  |  | 8.16
CS 550 | Corn stover |  | Non commercial |  |  | slow | Yes | Calvelo Pereira, R et al., Animal Feed Science and Technology 196 (2014) 22-31. |  | 550 | 10.8 |  | 74.3 | 0.78 |  |  | 9.89 | [24 empty] | 12
POS 550 | Sludge | palm oil sludge | Non commercial |  |  | slow | Yes | Thangalazhy-Gopakumar, S et al., Bioresource Technology (2014). | 4.4 | 550 | 46.2 | [30 empty] | 11.9 | BET Analysis
MW 500 | Other/ Mixed | mixed wood | Non commercial |  |  | slow | Yes | Ogbonnaya, U et al., Influence of Wood Biochar on Phenanthrene Catabolism in Soils. Environments 1, (2014) 60-74. |  | 500 | 14.4 | [5 empty] | 9.6
MW 500 | Other/ Mixed | mixed woods | Non commercial |  |  | slow | Yes | Ogbonnaya, U et al., Environments 1, 1 (2014) 60-74. |  | 500 | 13.7 | [5 empty] | 9.6
RI 300, 10 | Other/ Mixed | radix isatidis residue | Non commercial |  |  | slow with holding time of 10 minutes | Yes | Yuan, H et al., Journal of Analytical and Applied Pyrolysis 110 (2014) 277-284. |  | 300 | 14.18 |  | 54.85 |  | 4.55 | 19.98 | [24 empty] | 39.15
RI 300, 90 | Other/ Mixed | radix isatidis residue | Non commercial |  |  | slow | Yes | Yuan, H et al., Journal of Analytical and Applied Pyrolysis 110 (2014) 277-284. |  | 300 | 16.84 |  | 56.28 |  | 4.55 | 17.73 | [24 empty] | 37.67
RI 300, 180 | Other/ Mixed | radix isatidis residue | Non commercial |  |  | slow | Yes | Yuan, H et al., Journal of Analytical and Applied Pyrolysis 110 (2014) 277-284. |  | 300 | 18.37 |  | 58.01 |  | 4.56 | 13.93 | [24 empty] | 36.4
RI 500, 10 | Other/ Mixed | radix isatidis residue | Non commercial |  |  | slow | Yes | Yuan, H et al., Journal of Analytical and Applied Pyrolysis 110 (2014) 277-284. |  | 500 | 16.45 |  | 60.84 |  | 3.07 | 14.97 | [24 empty] | 23.91
RI 500, 90 | Other/ Mixed | radix isatidis residue | Non commercial |  |  | slow | Yes | Yuan, H et al., Journal of Analytical and Applied Pyrolysis 110 (2014) 277-284. |  | 500 | 17.63 |  | 64.08 |  | 2.77 | 10.7 | [24 empty] | 16.88
RI 500, 180 | Other/ Mixed | radix isatidis residue | Non commercial |  |  | slow | Yes | Yuan, H et al., Journal of Analytical and Applied Pyrolysis 110 (2014) 277-284. |  | 500 | 19.66 |  | 66.27 |  | 2.16 | 7.68 | [24 empty] | 14.4
R1 700, 10 | Other/ Mixed | radix isatidis residue | Non commercial |  |  | slow | Yes | Yuan, H et al., Journal of Analytical and Applied Pyrolysis 110 (2014) 277-284. |  | 500 | 18.8 |  | 62.7 |  | 2.24 | 11.94 | [24 empty] | 14.47
RI 700, 90 | Other/ Mixed | radix isatidis residue | Non commercial |  |  | slow | Yes | Yuan, H et al., Journal of Analytical and Applied Pyrolysis 110 (2014) 277-284. |  | 700 | 21.09 |  | 66.44 |  | 1.9 | 6.76 | [24 empty] | 6.54
RI 700, 180 | Other/ Mixed | radix isatidis residue | Non commercial |  |  | slow | Yes | Yuan, H et al., Journal of Analytical and Applied Pyrolysis 110 (2014) 277-284. |  | 700 | 23.42 |  | 68.17 |  | 1.54 | 3.74 | [24 empty] | 6.11
MSW 400 | Other/ Mixed | municipal solid waste | Non commercial |  |  | slow | Yes | Jin, H et al., Bioresource Technology 169 (2014) 622-629. |  | 400 | 6.1 |  | 48.6 | 1.3 | 12.2 | 31.7 | [7 empty] | 38 | 5 | 43 |  | 63 | 1 |  |  | 67 |  | 149 | [6 empty] | 22.3
MSW 500 | Other/ Mixed | municipal solid waste | Non commercial |  |  | slow | Yes | Jin, H et al., Bioresource Technology 169 (2014) 622-629. |  | 500 | 9.2 |  | 59.5 | 1.4 | 9.1 | 20.8 | [7 empty] | 12 | 5 | 64 |  | 101 | 10 |  |  | 143 |  | 213 | [6 empty] | 26.4
MSW 600 | Other/ Mixed | municipal solid waste | Non commercial |  |  | slow | Yes | Jin, H et al., Bioresource Technology 169 (2014) 622-629. |  | 600 | 6.2 |  | 70.1 | 1.3 | 8.4 | 13.7 | [8 empty] | 6 | 103 |  | 157 | 38 |  |  | 599 |  | 356 | [6 empty] | 15.1
SG 400, 1 | Grass | switchgrass | Non commercial |  |  | slow with residence time of 1 minute | Yes | Conti, R et al., Journal of Analytical and Applied Pyrolysis 110 (2014) 239-247. |  | 400 | 1.9 |  | 44.5 | 0.35 |  |  | 5.7
SG 450, 1 | Grass | switchgrass | Non commercial |  |  | slow with residence time of 1 minute | Yes | Conti, R et al., Journal of Analytical and Applied Pyrolysis 110 (2014) 239-247. |  | 450 | 2.8 |  | 46.8 | 0.34 |  |  | 5.6
SG 500, 1 | Grass | switchgrass | Non commercial |  |  | slow with residence time of 1 minute | Yes | Conti, R et al., Journal of Analytical and Applied Pyrolysis 110 (2014) 239-247. |  | 500 | 2.7 |  | 46.3 | 0.31 |  |  | 5.6
SG 400, 2 | Grass | switchgrass | Non commercial |  |  | slow with residence time of 2 minutes | Yes | Conti, R et al., Journal of Analytical and Applied Pyrolysis 110 (2014) 239-247. |  | 400 | 1.4 |  | 47.22 | 0.35 |  |  | 6
SG 550, 1 | Grass | switchgrass | Non commercial |  |  | slow with residence time of 1 minute | Yes | Conti, R et al., Journal of Analytical and Applied Pyrolysis 110 (2014) 239-247. |  | 550 | 2.8 |  | 48.4 | 0.32 |  |  | 6.1
SG 450, 2 | Grass | switchgrass | Non commercial |  |  | slow with 2 minute residence time | Yes | Conti, R et al., Journal of Analytical and Applied Pyrolysis 110 (2014) 239-247. |  | 450 | 2.9 |  | 50.2 | 0.32 |  |  | 6.4
SG 600, 1 | Grass | switchgrass | Non commercial |  |  | slow with residence time of 1 minute | Yes | Conti, R et al., Journal of Analytical and Applied Pyrolysis 110 (2014) 239-247. |  | 600 | 3.3 |  | 52.1 | 0.36 |  |  | 6.8
SG 500, 2 | Grass | switchgrass | Non commercial |  |  | slow with residence time of 2 minutes | Yes | Conti, R et al., Journal of Analytical and Applied Pyrolysis 110 (2014) 239-247. |  | 500 | 5.4 |  | 60.1 | 0.4 |  |  | 7
SG 400, 5 | Grass | switchgrass | Non commercial |  |  | slow with residence time of 5 minutes | Yes | Conti, R et al., Journal of Analytical and Applied Pyrolysis 110 (2014) 239-247. |  | 400 | 5.5 |  | 65.5 | 0.45 |  |  | 7
SG 650, 1 | Grass | switchgrass | Non commercial |  |  | slow with residence time of 1 minute | Yes | Conti, R et al., Journal of Analytical and Applied Pyrolysis 110 (2014) 239-247. |  | 650 | 7.8 |  | 62.2 | 0.46 |  |  | 8.2
SG 400, 10 | Grass | switchgrass | Non commercial |  |  | slow with residence time of 10 minutes | Yes | Conti, R et al., Journal of Analytical and Applied Pyrolysis 110 (2014) 239-247. |  | 400 | 8.3 |  | 63.9 | 0.44 |  |  | 7
SG 450, 5 | Grass | switchgrass | Non commercial |  |  | slow with residence time of 5 minutes | Yes | Conti, R et al., Journal of Analytical and Applied Pyrolysis 110 (2014) 239-247. |  | 450 | 6 |  | 67.3 | 0.51 |  |  | 7.5
SG 400, 20 | Grass | switchgrass | Non commercial |  |  | slow with residence time of 20 minutes | Yes | Conti, R et al., Journal of Analytical and Applied Pyrolysis 110 (2014) 239-247. |  | 400 | 6.6 |  | 67.8 | 0.52 |  |  | 7
SG 550, 2 | Grass | switchgrass | Non commercial |  |  | slow with residence time of 2 minutes | Yes | Conti, R et al., Journal of Analytical and Applied Pyrolysis 110 (2014) 239-247. |  | 550 | 8.4 |  | 64.2 | 0.54 |  |  | 7.5
SG 700, 1 | Grass | switchgrass | Non commercial |  |  | slow with residence time of 1 minute | Yes | Conti, R et al., Journal of Analytical and Applied Pyrolysis 110 (2014) 239-247. |  | 700 | 9.6 |  | 66.1 | 0.46 |  |  | 8.2
SG 450, 10 | Grass | switchgrass | Non commercial |  |  | slow with residence time of 10 minutes | Yes | Conti, R et al., Journal of Analytical and Applied Pyrolysis 110 (2014) 239-247. |  | 450 | 7.5 |  | 65.9 | 0.62 |  |  | 7.8
SG 450, 20 | Grass | switchgrass | Non commercial |  |  | slow with residence time of 20 minutes | Yes | Conti, R et al., Journal of Analytical and Applied Pyrolysis 110 (2014) 239-247. |  | 450 | 8.9 |  | 68.9 | 0.53 |  |  | 8.1
SG 500, 5 | Grass | switchgrass | Non commercial |  |  | slow with residence time of 5 minutes | Yes | Conti, R et al., Journal of Analytical and Applied Pyrolysis 110 (2014) 239-247. |  | 500 | 8.8 |  | 68.5 | 0.49 |  |  | 8
SG 600, 2 | Grass | switchgrass | Non commercial |  |  | slow with residence time of 2 minutes | Yes | Conti, R et al., Journal of Analytical and Applied Pyrolysis 110 (2014) 239-247. |  | 600 | 7.7 |  | 67.2 | 0.51 |  |  | 8.4
SG 500, 10 | Grass | switchgrass | Non commercial |  |  | slow with residence time of 10 minutes | Yes | Conti, R et al., Journal of Analytical and Applied Pyrolysis 110 (2014) 239-247. |  | 500 | 9.6 |  | 69.1 | 0.5 |  |  | 8.1
SG 550, 5 | Grass | switchgrass | Non commercial |  |  | slow with residence time of 5 minutes | Yes | Conti, R et al., Journal of Analytical and Applied Pyrolysis 110 (2014) 239-247. |  | 550 | 8.9 |  | 68.9 | 0.47 |  |  | 8.2
SG 650, 2 | Grass | switchgrass | Non commercial |  |  | slow with residence time of 2 minutes | Yes | Conti, R et al., Journal of Analytical and Applied Pyrolysis 110 (2014) 239-247. |  | 650 | 10.2 |  | 68.9 | 0.55 |  |  | 9.5
SG 500, 20 | Grass | switchgrass | Non commercial |  |  | slow with residence time of 20 minutes | Yes | Conti, R et al., Journal of Analytical and Applied Pyrolysis 110 (2014) 239-247. |  | 500 | 9.7 |  | 68.4 | 0.49 |  |  | 8.6
SG 550, 10 | Grass | switchgrass | Non commercial |  |  | slow with residence time of 10 minutes | Yes | Conti, R et al., Journal of Analytical and Applied Pyrolysis 110 (2014) 239-247. |  | 550 | 11 |  | 66.8 | 0.49 |  |  | 9.2
SG 600, 5 | Grass | switchgrass | Non commercial |  |  | slow with residence time of 5 minutes | Yes | Conti, R et al., Journal of Analytical and Applied Pyrolysis 110 (2014) 239-247. |  | 600 | 10.4 |  | 70.4 | 0.5 |  |  | 9.2
SG 550, 20 | Grass | switchgrass | Non commercial |  |  | slow with residence time of 20 minutes | Yes | Conti, R et al., Journal of Analytical and Applied Pyrolysis 110 (2014) 239-247. |  | 550 | 9.2 |  | 69.1 | 0.49 |  |  | 9.3
SG 700, 2 | Grass | switchgrass | Non commercial |  |  | slow with residence time of 2 minutes | Yes | Conti, R et al., Journal of Analytical and Applied Pyrolysis 110 (2014) 239-247. |  | 700 | 11.7 |  | 70.9 | 0.47 |  |  | 9.2
SG 600, 10 | Grass | switchgrass | Non commercial |  |  | slow with residence time of 10 minutes | Yes | Conti, R et al., Journal of Analytical and Applied Pyrolysis 110 (2014) 239-247. |  | 600 | 10.2 |  | 71.6 | 0.4 |  |  | 9.4
SG 650, 5 | Grass | switchgrass | Non commercial |  |  | slow with residence time of 5 minutes | Yes | Conti, R et al., Journal of Analytical and Applied Pyrolysis 110 (2014) 239-247. |  | 650 | 12.5 |  | 64.2 | 0.43 |  |  | 9.6
SG 600, 20 | Grass | switchgrass | Non commercial |  |  | slow with residence time of 20 minutes | Yes | Conti, R et al., Journal of Analytical and Applied Pyrolysis 110 (2014) 239-247. |  | 600 | 10.4 |  | 72.8 | 0.46 |  |  | 9.5
SG 650, 10 | Grass | switchgrass | Non commercial |  |  | slow with residence time of 10 minutes | Yes | Conti, R et al., Journal of Analytical and Applied Pyrolysis 110 (2014) 239-247. |  | 650 | 10.7 |  | 71.7 | 0.44 |  |  | 9.4
SG 650, 20 | Grass | switchgrass | Non commercial |  |  | slow with residence time of 20 minutes | Yes | Conti, R et al., Journal of Analytical and Applied Pyrolysis 110 (2014) 239-247. |  | 650 | 11.8 |  | 71.8 | 0.44 |  |  | 9.9
SG 700, 5 | Grass | switchgrass | Non commercial |  |  | slow with residence time of 5 minutes | Yes | Conti, R et al., Journal of Analytical and Applied Pyrolysis 110 (2014) 239-247. |  | 700 | 11.3 |  | 75.4 | 0.4 |  |  | 9.6
SG 700, 10 | Grass | switchgrass | Non commercial |  |  | slow with residence time of 10 minutes | Yes | Conti, R et al., Journal of Analytical and Applied Pyrolysis 110 (2014) 239-247. |  | 700 | 11.9 |  | 69.8 | 0.4 |  |  | 9.8
SG 700, 20 | Grass | switchgrass | Non commercial |  |  | slow with residence time of 20 minutes | Yes | Conti, R et al., Journal of Analytical and Applied Pyrolysis 110 (2014) 239-247. |  | 700 | 12.3 |  | 73.4 | 0.39 |  |  | 10.2
Corn 300 | Other/ Mixed |  | Non commercial |  |  | slow | Yes | Fang, C et al., International Journal of Environmental Research and Public Health 11, 9 (2014) 9217-9237. |  | 300 |  |  | 48.82 | 0.7 | 5.642 | [26 empty] | 388.193 | BET Analysis
Corn 450 | Other/ Mixed | Corn | Non commercial |  |  | slow | Yes | Fang, C et al., International Journal of Environmental Research and Public Health 11, 9 (2014) 9217-9237. |  | 450 |  |  | 65.96 | 0.76 | 3.67 | [26 empty] | 422.477 | BET Analysis
Corn 600 | Other/ Mixed | corn | Non commercial |  |  | slow | Yes | Fang, C et al., International Journal of Environmental Research and Public Health 11, 9 (2014) 9217-9237. |  | 600 |  |  | 70.64 | 0.73 | 2.544 | [26 empty] | 494.929 | BET Analysis
CMSM 250 | Other/ Mixed | cattle manure and silage maize | Commercial |  |  | slow | Yes | Pituello, C et al., Journal of Soils and Sediments (2014) 1-13. |  | 250 | 8.6 |  | 52.2 | 1.9 |  |  | 7.9 | 1.156 | [26 empty] | 4500 |  |  | 10300
CMSM 350 | Other/ Mixed | cattle manure and silage maize | Non commercial |  |  | slow | Yes | Pituello, C et al., Journal of Soils and Sediments (2014) 1-13. |  | 350 | 14.5 |  | 60.7 | 2.6 |  |  | 8.6 | 0.691 | [26 empty] | 7300 |  |  | 17100
CMSM 450 | Other/ Mixed | cattle manure and silage maize | Non commercial |  |  | slow | Yes | Pituello, C et al., Journal of Soils and Sediments (2014) 1-13. |  | 450 | 16.6 |  | 63.2 | 2.2 |  |  | 10.3 | 1.07 | [26 empty] | 7700 |  |  | 20400
CMSM 550 | Other/ Mixed | cattle manure and silage maize | Non commercial |  |  | slow | Yes | Pituello, C et al., Journal of Soils and Sediments (2014) 1-13. |  | 550 | 18.6 |  | 65.9 | 2.2 |  |  | 10.3 | 1.695 | [26 empty] | 11300 |  |  | 23200
MOW 250 | Other/ Mixed | municipal organic waste | Commercial |  |  | slow | Yes | Pituello, C et al., Journal of Soils and Sediments (2014) 1-13. |  | 250 | 37.6 |  | 33.7 | 4.1 |  |  | 7.2 | 1.207 | [26 empty] | 17800 |  |  | 5600
MOW 350 | Sludge | municipal organic waste | Commercial |  |  | slow | Yes | Pituello, C et al., Journal of Soils and Sediments (2014) 1-13. |  | 350 | 44.2 |  | 34.8 | 4 |  |  | 7.6 | 0.275 | [26 empty] | 20500 |  |  | 6500
MOW 450 | Other/ Mixed | municipal organic waste | Commercial |  |  | slow | Yes | Pituello, C et al., Journal of Soils and Sediments (2014) 1-13. |  | 450 | 55.1 |  | 29.4 | 3 |  |  | 7.4 | 0.362 | [26 empty] | 24700 |  |  | 8000
MOW 550 | Sludge | municipal organic waste | Commercial |  |  | slow | Yes | Pituello, C et al., Journal of Soils and Sediments (2014) 1-13. |  | 550 | 61.1 |  | 26.2 | 2.7 |  |  | 7.1 | 0.814 | [26 empty] | 26100 |  |  | 8700
PL 250 | Other/ Mixed | poultry litter | Non commercial |  |  | slow | Yes | Pituello, C et al., Journal of Soils and Sediments (2014) 1-13. |  | 250 | 14 |  | 43.7 | 4.1 |  |  | 6.9 | 0.402 | [26 empty] | 8700 |  |  | 22300
PL 350 | Other/ Mixed | poultry litter | Non commercial |  |  | slow | Yes | Pituello, C et al., Journal of Soils and Sediments (2014) 1-13. |  | 350 | 25.1 |  | 51.2 | 5.6 |  |  | 8 | 0.353 | [26 empty] | 14400 |  |  | 37700
PL 450 | Other/ Mixed | poultry litter | Non commercial |  |  | slow | Yes | Pituello, C et al., Journal of Soils and Sediments (2014) 1-13. |  | 450 | 28.8 |  | 51.2 | 4.5 |  |  | 9.9 | 0.432 | [26 empty] | 16400 |  |  | 43200
PL 550 | Other/ Mixed | poultry litter | Non commercial |  |  | slow | Yes | Pituello, C et al., Journal of Soils and Sediments (2014) 1-13. |  | 550 | 32.6 |  | 51.1 | 3.7 |  |  | 10.2 | 0.419 | [26 empty] | 19400 |  |  | 48000
PR 250 | Other/ Mixed | vineyard pruning residue | Non commercial |  |  | slow | Yes | Pituello, C et al., Journal of Soils and Sediments (2014) 1-13. |  | 250 | 3.5 |  | 48.7 | 0.9 |  |  | 6 | 0.961 | [26 empty] | 1000 |  |  | 4600
PR 350 | Other/ Mixed | vineyard pruning residue | Non commercial |  |  | slow | Yes | Pituello, C et al., Journal of Soils and Sediments (2014) 1-13. |  | 350 | 7.4 |  | 65.9 | 1.3 |  |  | 6.8 | 0.59 | [26 empty] | 2000 |  |  | 9700
PR 450 | Other/ Mixed | vineyard pruning residue | Non commercial |  |  | slow | Yes | Pituello, C et al., Journal of Soils and Sediments (2014) 1-13. |  | 450 | 7.9 |  | 69.3 | 1.3 |  |  | 9 | 0.517 | [26 empty] | 2400 |  |  | 11700
PR 550 | Other/ Mixed | vineyard pruning residue | Non commercial |  |  | slow | Yes | Pituello, C et al., Journal of Soils and Sediments (2014) 1-13. |  | 550 | 9.8 |  | 75.1 | 1.3 |  |  | 9.7 | 0.54 | [26 empty] | 3000 |  |  | 14200
SS 250 | Sludge | sewage sludge | Non commercial |  |  | slow | Yes | Pituello, C et al., Journal of Soils and Sediments (2014) 1-13. |  | 250 | 48.6 |  | 28.3 | 3.8 |  |  | 6.9 | 0.691 | [26 empty] | 17300 |  |  | 4200
SS 350 | Sludge | sewage sludge | Non commercial |  |  | slow | Yes | Pituello, C et al., Journal of Soils and Sediments (2014) 1-13. |  | 350 | 58.1 |  | 27.5 | 3.6 |  |  | 7.3 | 0.092 | [26 empty] | 19600 |  |  | 4400
SS 450 | Sludge | sewage sludge | Non commercial |  |  | slow | Yes | Pituello, C et al., Journal of Soils and Sediments (2014) 1-13. |  | 450 | 67 |  | 22.5 | 2.8 |  |  | 7.2 | 0.13 | [26 empty] | 21900 |  |  | 4900
SS 550 | Sludge | sewage sludge | Non commercial |  |  | slow | Yes | Pituello, C et al., Journal of Soils and Sediments (2014) 1-13. |  | 550 | 73.2 |  | 20.1 | 2.3 |  |  | 7.1 | 0.21 | [26 empty] | 23600 |  |  | 4200
SG 650 | Grass | switchgrass | Non commercial |  |  | Fast | Yes | Chintala, R et al., Journal of Hazardous Materials 279 (2014) 244-256. |  | 650 | 21.2 |  | 76.1 | 1.5 | 0.8 | 0.4 | 10.8 | 0.2 | [9 empty] | 11 | [5 empty] | 34 |  |  |  |  | 58 |  |  | 42 |  |  | 2100 | 7400 | 1700 | 18000 |  | 822
CS 650 | Corn stover |  | Non commercial |  |  | fast | Yes | Chintala, R et al., Journal of Hazardous Materials 279 (2014) 244-256. |  | 650 | 23.5 |  | 73.6 | 1.4 | 1.1 | 0.4 | 11 | 3 | [9 empty] | 15 | [5 empty] | 53 |  |  |  |  | 62 |  |  | 38 |  |  | 2400 | 9600 | 5300 | 23000 |  | 754
PWC 650 | Soft Wood | pine wood chips | Non commercial |  |  | fast | Yes | Chintala, R et al., Journal of Hazardous Materials 279 (2014) 244-256. |  | 650 | 14.5 |  | 82.1 | 0.42 | 1.9 | 1 | 5.8 | 0.89 | [9 empty] | 7.5 | [5 empty] | 55 |  |  |  |  | 37 |  |  | 48 |  |  | 300 | 2700 | 500 | 3400 |  | 560
Grass straw 200 | Grass |  | Non commercial |  |  | slow | Yes | Keiluweit et al., Env Sci & Technol 44, 4 (2010) 1247-1253. |  | 200 | 5.7 |  | 47.2 | 0.61 | 7.11 | 45.1 | [24 empty] | 70.7 | 3.3 | BET Analysis
Grass straw 300 | Grass |  | Non commercial |  |  | slow | Yes | Keiluweit et al., Env Sci & Technol 44, 4 (2010) 1247-1253 |  | 300 | 9.4 |  | 59.7 | 1.02 | 6.64 | 32.7 | [24 empty] | 54.4 | 4.5 | BET Analysis
Grass straw 400 | Grass |  | Non commercial |  |  | slow | Yes | Keiluweit et al., Env Sci & Technol 44, 4 (2010) 1247-1253 |  | 400 | 16.3 |  | 77.3 | 1.24 | 4.7 | 16.7 | [24 empty] | 26.8 | 8.7 | BET Analysis
Grass straw 500 | Grass |  | Non commercial |  |  | slow | Yes | Keiluweit et al., Env Sci & Technol 44, 4 (2010) 1247-1253 |  | 500 | 15.4 |  | 82.2 | 1.09 | 3.32 | 13.4 | [24 empty] | 20.3 | 50 | BET Analysis
Grass straw 600 | Grass |  | Non commercial |  |  | slow | Yes | Keiluweit et al., Env Sci & Technol 44, 4 (2010) 1247-1253 |  | 600 | 18.9 |  | 89 | 0.99 | 2.47 | 7.6 | [24 empty] | 13.5 | 75 | BET Analysis
Grass straw 700 | Grass |  | Non commercial |  |  | slow | Yes | Keiluweit et al., Env Sci & Technol 44, 4 (2010) 1247-1253 |  | 700 | 19.3 |  | 94.2 | 0.7 | 1.53 | 3.6 | [24 empty] | 9.1 | 139 | BET Analysis
Olive pomace biochar | Pomace |  | Non commercial | Italy | Research institute (Research purposes) | Slow pyrolysis | Yes | Hmid, A.; Al Chami, Z.; Sillen, W.; De Vocht, A.; Vangronsveld, J. Olive mill waste biochar: a promising soil amendment for metal immobilization in contaminated soils. Environmental Science and Pollution Research 2015, 22, 1444.
New Age | Hard Wood | Wood is used sanitary cuttings | Commercial | Russia, Marii El | New Age Company | low-temperature pyrolysis | No |  | 6 | 340 | 3 | 88 | 788 | 1 | 4 | 10 | 5 | 0 | 30 | Pass
Palm300 | Soft Wood | palm fronds | Non commercial | CA, USA |  | slow pyrolysis | Yes | Hale, L., et al. Soil Biology and Biochemistry 81 (2015) 228-235. |  | 300 |  |  | 59.22 | 1.33 |  |  | 6.47 | 1.33 | [23 empty] | 3.1 | BET/ IBI Certification Program Manual: Requirements and Procedures for Biochar Certification, 2013.
Palm600 | Soft Wood | palm fronds | Non commercial | USA |  | slow pyrolysis | Yes | Hale, L., et al. Soil Biology and Biochemistry 81 (2015) 228-235. |  | 600 |  |  | 64.32 | 0.67 |  |  | 10.13 | 2.36 | [23 empty] | 196.4 | BET/ IBI Certification Program Manual: Requirements and Procedures for Biochar Certification, 2013.
Pine300 | Soft Wood | pine wood | Non commercial | CA, USA |  | slow pyrolysis | Yes | Hale, L., et al. Soil Biology and Biochemistry 81 (2015) 228-235. |  | 300 |  |  | 71.9 | 0.25 |  |  | 4.63 | 0.07 | [23 empty] | 9.6 | BET/ IBI Certification Program Manual: Requirements and Procedures for Biochar Certification, 2013.
Pine600 | Soft Wood | pine wood | Non commercial | CA, USA |  | slow pyrolysis | Yes | Hale, L., et al. Soil Biology and Biochemistry 81 (2015) 228-235. |  | 600 |  |  | 72.35 | 0.21 |  |  | 6.75 | 0.06 | [23 empty] | 112.9 | BET/ IBI Certification Program Manual: Requirements and Procedures for Biochar Certification, 2013.
Nut300 | Nutshell | coconut shell | Non commercial | CA, USA |  | slow pyrolysis | Yes | Hale, L., et al. Soil Biology and Biochemistry 81 (2015) 228-235. |  | 300 |  |  | 60.6 | 0.35 |  |  | 6.88 | 0.72 | [23 empty] | 0.04 | BET/ IBI Certification Program Manual: Requirements and Procedures for Biochar Certification, 2013.
Nut600 | Nutshell | coconut shell | Non commercial | CA, USA |  | slow pyrolysis | Yes | Hale, L., et al. Soil Biology and Biochemistry 81 (2015) 228-235. |  | 600 |  |  | 71.27 | 0.66 |  |  | 9.85 | 1.6 | [23 empty] | 59.5 | BET/ IBI Certification Program Manual: Requirements and Procedures for Biochar Certification, 2013.
Pit300 | Other/ Mixed | stone fruit pits | Non commercial | CA, USA |  | slow pyrolysis | Yes | Hale, L., et al. Soil Biology and Biochemistry 81 (2015) 228-235. |  | 300 |  |  | 78.94 | 3.02 |  |  | 7.39 | 0.17 | [23 empty] | 0.02 | BET/ IBI Certification Program Manual: Requirements and Procedures for Biochar Certification, 2013.
Pit600 | Other/ Mixed | stone fruit pits | Non commercial | CA, USA |  | slow pyrolysis | Yes | Hale, L., et al. Soil Biology and Biochemistry 81 (2015) 228-235. |  | 600 |  |  | 72.41 | 1.96 |  |  | 8.26 | 0.78 | [23 empty] | 221.5 | BET/ IBI Certification Program Manual: Requirements and Procedures for Biochar Certification, 2013
Shell300 | Nutshell | pistachio shells | Non commercial | CA, USA |  | slow pyrolysis | Yes | Hale, L., et al. Soil Biology and Biochemistry 81 (2015) 228-235. |  | 300 |  |  | 69.63 | 1.79 |  |  | 6.11 | 0.31 | [23 empty] | 1.7 | BET/ IBI Certification Program Manual: Requirements and Procedures for Biochar Certification, 2013
Shell600 | Nutshell | pistachio shells | Non commercial | CA, USA |  |  | Yes | Hale, L., et al. Soil Biology and Biochemistry 81 (2015) 228-235. |  | 600 |  |  | 79.77 | 0.62 |  |  | 9.06 | 1.01 | [23 empty] | 261.6 | BET/ IBI Certification Program Manual: Requirements and Procedures for Biochar Certification, 2013
SB | Other/ Mixed | straw | Non commercial |  |  |  | Yes | Roh, H. et al. Journal of Industrial and Engineering Chemistry 26 (2015) 226-233. Print. |  |  |  | 50.2 |  |  |  | 8.6 | [28 empty] | 762.63
WCB | Other/ Mixed | woodschips | Non commercial |  |  |  | Yes | Roh, H et al. Journal of Industrial and Engineering Chemistry 26 (2015) 226-233. |  |  |  | 64.2 |  |  |  | 8.4 | [28 empty] | 102
WSB | Sludge | wastewater | Non commercial |  |  |  | Yes | Roh, H et al. Journal of Industrial and Engineering Chemistry 26 (2015) 226-233. |  |  |  | 47.7 |  |  |  | 8.3 | [28 empty] | 152.94
BS | Soft Wood | pinewood | Non commercial |  |  | slow |  | Yargicoglu, E.N. et al. Waste Management 36 (2015) 256-68. | 0.33 | 500 | 65.7 |  | 53.2 | 0.4 | 1.6 |  | 8.47 | 0.04 | [23 empty] | 40.63
CK | Soft Wood | 90% pine 10% fir wood | Non commercial |  |  | fast |  | Yargicoglu, E.N. et al. Waste Management 36 (2015) 256-68. | 5.66 | 500 | 61.6 |  | 23.5 | 0.01 | 0.4 |  | 8.77 | 0.007 | [23 empty] | 155.1
AW | Hard Wood | aged oak and hickory wood | Non commercial |  |  | Missouri type concreter kiln |  | Yargicoglu, E.N. et al. Waste Management 36 (2015) 256-68. | 66.2 | 500 | 25.4 |  | 51.9 | 0.4 | 2.2 |  | 7.88 | 0.14 | [23 empty] | 5.41
CE-WP1 | Soft Wood | pinewood pellets | Non commercial |  |  | gasification |  | Yargicoglu, E.N. et al. Waste Management 36 (2015) 256-68. | 1.38 | 520 | 4.6 |  | 70.7 | 0.3 | 3.8 |  | 6.24 | 4.15 | [23 empty] | 0.38
CE-WP2 | Soft Wood | pinewood pellets | Non commercial |  |  | gasification |  | Yargicoglu, E.N. et al. Waste Management 36 (2015) 256-68. | 2.15 | 520 | 1.5 |  | 74 | 0.3 | 3.8 |  | 6.78 | 1.1 | [23 empty] | 0.1
CE-AWP | Soft Wood | pinewood pellets | Non commercial |  |  | gasification |  | Yargicoglu, E.N. et al. Waste Management 36 (2015) 256-68. | 1.98 | 520 | 4.3 |  | 78.1 | 0.4 | 1.8 |  | 7.64 | 0.54
BC900 | Sludge | municipal sewage sludge | Non commercial |  |  |  | Yes | Chen, Tan, et al. Bioresource Technology 190 (2015) 388-94. |  | 900 | 88.07 |  | 15.92 | 0.53 | 0.11 | 2.439 | 10.17 | [21 empty] | 247.51 | [6 empty] | 69560 | 17520
Oedogonium biomass | Other/ Mixed | Oedogonium biomass | Non commercial |  |  |  | Yes | Roberts, David A., et al. Journal of Environmental Management 161 (2015): 173-80. |  |  |  |  | 30.7 | 3 | 0.7 | 8.1 | 9.4 | 2.143 | [5 empty] | 79.3 | 1.5 | 29.8 | 12.3 | 49.1 | 2.2 |  |  | 58.4 | 15.2 | 269.3 |  |  | 3.6 | [9 empty] | 6400 | 27600 | 1200 | 41200
FCB | Other/ Mixed | fungus chaff | Non commercial | China |  | low tempertaure | Yes | Tong, De-Li, et al. Communications in Soil Science and Plant Analysis 46(15), (2015) 1913-1921. |  | 300 |  |  | 53.3 | 3 |  |  | 7.97 | [19 empty] | 4025 | [8 empty] | 43714 | 15972 | 6229080
TERRA PRETA | Other/ Mixed | bio-charcoal, humus, clay, alumina, shell limestone, perlite, microorganisms, and organic fertilizer | Commercial | Germany |  |  | Yes | Rinklebe, Jörg, et al. Chemosphere 142 (2016) 41-47. |  |  |  | 26.6 | 28.7 | 6.11 |  |  | 7.3 | [6 empty] | 16.3 |  |  |  | 22.7 |  |  |  | 11.7 |  | 71.7 | [12 empty] | 300 |  | 12400 | 8500 | Microwave digestion
SwS | Sludge | thermally-dried sewage sludge | Non commercial |  |  | slow | Yes | Ojeda, Gerardo, et al. Geoderma 249-250 (2015) 1-11. |  | 500 | [6 empty] | 10 | [7 empty] | 2.2 | 385 |  | 767 | 277 |  |  | 249 |  | 3074 |  |  | 3800 | [7 empty] | 51200 | 89100 |  | 9100 |  | 42700
PoS | Hard Wood | poplar wood | Non commercial |  |  | slow | Yes | Ojeda, Gerardo, et al. Geoderma 249-250 (2015) 1-11. |  | 500 | [6 empty] | 8.3 | [8 empty] | 213 |  | 411.5 | 75 |  |  | 253 |  | 140 |  |  | 1000 | [7 empty] | 2000 | 9600 |  | 6600 |  | 2000
PoF | Hard Wood | poplar wood | Non commercial |  |  | fast | Yes | Ojeda, Gerardo, et al. Geoderma 249-250 (2015) 1-11. |  | 450 | [6 empty] | 9 | [8 empty] | 40 |  | 29 | 62 |  |  | 23 |  | 540 |  |  | 1000 | [7 empty] | 600 | 12200 |  | 9200 |  | 1900
PiS | Soft Wood | pine wood | Non commercial |  |  | slow | Yes | Ojeda, Gerardo, et al. Geoderma 249-250 (2015) 1-11. |  | 500 | [6 empty] | 7.1 | [8 empty] | 83 |  | 120.25 | 16 |  |  | 97 |  | 205 |  |  | 300 | [7 empty] | 3500 | 3800 |  | 3500 |  | 1200
PiF | Soft Wood | pine wood | Non commercial |  |  | fast | Yes | Ojeda, Gerardo, et al. Geoderma 249-250 (2015) 1-11. |  | 450 | [6 empty] | 8.4 | [8 empty] | 26.2 |  | 12 | 10.1 |  |  | 24.5 |  | 181 |  |  | 500 | [7 empty] | 500 | 8300 |  | 6400 |  | 1600
PiG | Soft Wood | pine wood | Non commercial |  |  | gasification | Yes | Ojeda, Gerardo, et al. Geoderma 249-250 (2015) 1-11. |  | 750 | [6 empty] | 11.8 | [7 empty] | 1.2 | 26 |  | 224 | 9.1 |  |  | 10 |  | 1243 |  |  | 800 | [7 empty] | 800 | 92300 |  | 8300 |  | 80
PI | Nutshell | pistachio shells | Non commercial | Greece |  | slow | Yes | Konsolakis, M., et al. Royal Society of Chemistry 5 (2015) 73399–73409. |  | 350 | 1.7 |  | 70 | 0.23 | 3.3 |  | 5.1 | [23 empty] | 48.1 | 6.4
PE | Nutshell | pecan shells | Non commercial | Greece |  | slow | Yes | Konsolakis, M., et al. Royal Society of Chemistry 5 (2015) 73399–73409. |  | 350 | 1.8 |  | 65.6 | 0.6 | 3 |  | 4.9 | [23 empty] | 40.9 | 3.2
SD | Wood | sawdust | Non commercial | Greece |  | slow | Yes | Konsolakis, M., et al. Royal Society of Chemistry 5 (2015) 73399–73409. |  | 350 | 1.7 |  | 63.2 | 0.32 | 2.1 |  | 4.5 | [23 empty] | 42.9 | 2.6
PM_B450 | Sludge | sewage sludge paper mill industry | Non commercial |  |  |  | Yes | Pečkytė, J., et al. Science - Future of Lithuania 7(4) (2015) 399-406. |  | 450 | 3.03 |  | 17.47 |  |  |  | 8.75 | [7 empty] | 0.27 | 99.2 |  | 52.8 | 17.55 |  |  | 24.51 |  | 78.56
PM_B600 | Sludge | sewage sludge paper mill industry | Non commercial |  |  |  | Yes | Pečkytė, J., et al. Science - Future of Lithuania 7(4) (2015) 399-406. |  | 600 | 7.32 |  | 15.54 |  |  |  | 9.72 | [7 empty] | 0.3 | 115.92 |  | 54.9 | 18.31 |  |  | 24.69 |  | 82.6
Le_B450 | Sludge | sewage sludge leather industry | Non commercial |  |  |  | Yes | Pečkytė, J., et al. Science - Future of Lithuania 7(4) (2015) 399-406. |  | 450 | 15.45 |  | 23.44 |  |  |  | 8.71 | [7 empty] | 0.59 | 1178.11 |  | 82.02 | 20.8 |  |  | 53.46 |  | 137.53
Le_B600 | Sludge | sewage sludge leather industry | Non commercial |  |  |  | Yes | Pečkytė, J., et al. Science - Future of Lithuania 7(4) (2015) 399-406. |  | 600 | 13.34 |  | 20.17 |  |  |  | 9.57 | [7 empty] | 0.6 | 1358.47 |  | 86.09 | 21.09 |  |  | 62.63 |  | 148.97
Horotiu-1 | Other/ Mixed |  | Non commercial | New Zealand |  |  | Yes | Calvelo Pereira, R. et al. European Journal of Soil Science 65 (2014) 83-95. | 16.8 | 900 | 24.4 | 48.5 | 48.5 | 0.4 | 2 | 24.8 | 5 | 0.024 | [22 empty] | 31.7
Papamoa-1 | Other/ Mixed |  | Non commercial | New Zealand |  |  | Yes | Calvelo Pereira, R. et al. European Journal of Soil Science 65 (2014) 83-95. | 17.7 | 900 | 8.8 | 61.3 | 61.3 | 0.4 | 27 | 26.7 | 6 | 0.017 | [22 empty] | 35.4
Papamoa-2 | Other/ Mixed |  | Non commercial | New Zealand |  |  | Yes | Calvelo Pereira, R. et al. European Journal of Soil Science 65 (2014) 83-95. | 17.8 | 900 | 11.6 | 60.9 | 60.9 | 1 | 2.2 | 24.3 | 5.5 | 0.04 | [22 empty] | 38.3
PW 350 | Soft Wood | pine wood pellets | Commercial | Spain | AMATEX SA | slow | Yes | Alburquerque, J.A., et al. Journal of Cleaner Production 120 (2016) 191-197. | 3.88 | 350 | 1.36 | 78.3 |  | 0.3389 |  |  | 7.2 | 0.26 | [9 empty] | 98 | [5 empty] | 36 |  |  |  |  | 17.6 | modified ammonium-acetate compulsory displacement | 30.16 | 254 |  |  | 158 | 2780 | 624 | 1567 |  | 241
PW 450 | Soft Wood | pine wood pellets | Commercial | Spain | AMATEX SA | slow | Yes | Alburquerque, J.A., et al. Journal of Cleaner Production 120 (2016) 191-197. | 3.58 | 450 | 1.7 | 83.62 |  | 0.3633 |  |  | 7.5 | 0.26 | [9 empty] | 134 | [5 empty] | 42 |  |  |  |  | 12.6 | modified ammonium-acetate compulsory displacement | 19.13 | 288 |  |  | 148 | 3316 | 574 | 1708 |  | 200
PW 550 | Soft Wood | pine wood pellets | Commercial | Spain | AMATEX SA | slow | Yes | Alburquerque, J.A., et al. Journal of Cleaner Production 120 (2016) 191-197. | 4.27 | 550 | 2.48 | 86.02 |  | 0.4207 |  |  | 8.2 | 0.51 | [9 empty] | 170 | [5 empty] | 38 |  |  |  |  | 10.2 | modified ammonium-acetate compulsory displacement | 13.17 | 399 |  |  | 162 | 3873 | 812 | 2013 |  | 285
OS 350 | Pomace | olive stone | Commercial | Spain | BIOTERM AGROFORESTAL SL | slow | Yes | Alburquerque, J.A., et al. Journal of Cleaner Production 120 (2016) 191-197. | 3.299 | 350 | 1.55 | 82.79 |  | 0.3072 |  |  | 8 | 1.25 | [9 empty] | 19 | [5 empty] | 17 |  |  |  |  | 25.5 | modified ammonium-acetate compulsory displacement | 17.08 | 267 |  |  | 104 | 2546 | 184 | 2078 |  | 217
OS 450 | Pomace | olive stone | Commercial | Spain | BIOTERM AGROFORESTAL SL | slow | Yes | Alburquerque, J.A., et al. Journal of Cleaner Production 120 (2016) 191-197. | 2.85 | 450 | 1.64 | 86.19 |  | 0.3428 |  |  | 9.1 | 1.03 | [9 empty] | 13 | [5 empty] | 19 |  |  |  |  | 18.6 | modified ammonium-acetate compulsory displacement | 11.71 | 358 |  |  | 88 | 2328 | 345 | 1501 |  | 125
OS 550 | Pomace | olive sone | Commercial | Spain | BIOTERM AGROFORESTAL SL | slow | Yes | Alburquerque, J.A., et al. Journal of Cleaner Production 120 (2016) 191-197. | 3.34 | 550 | 1.91 | 88.71 |  | 0.3583 |  |  | 9.8 | 1.39 | [9 empty] | 18 | [5 empty] | 30 |  |  |  |  | 14.3 | modified ammonium-acetate compulsory displacement | 6.44 | 362 |  |  | 85 | 3412 | 472 | 181 |  | 158
AS 350 | Nutshell | almond shell | Commercial | Spain | BIOTERM AGROFORESTAL SL | slow | Yes | Alburquerque, J.A., et al. Journal of Cleaner Production 120 (2016) 191-197. | 3.7 | 350 | 2.21 | 74.47 |  | 0.2811 |  |  | 8 | 0.77 | [9 empty] | 17 | [5 empty] | 26 |  |  |  |  | 19.1 | modified ammonium-acetate compulsory displacement | 31.85 | 268 |  |  | 213 | 3398 | 427 | 7797 |  | 256
AS 450 | Nutshell | almond shell | Commercial | Spain | BIOTERM AGROFORESTAL SL | slow | Yes | Alburquerque, J.A., et al. Journal of Cleaner Production 120 (2016) 191-197. | 3.97 | 450 | 2.19 | 84.46 |  | 0.3681 |  |  | 8.9 | 1.15 | [9 empty] | 17 | [5 empty] | 12 |  |  |  |  | 15.8 | modified ammonium-acetate compulsory displacement | 14.42 | 330 |  |  | 264 | 3516 | 438 | 9383 |  | 162
AS 550 | Nutshell | almond shell | Commercial | Spain | BIOTERM AGROFORESTAL SL | slow | Yes | Alburquerque, J.A., et al. Journal of Cleaner Production 120 (2016) 191-197. | 3.86 | 550 | 3.12 | 87.21 |  | 0.4071 |  |  | 9.1 | 1.79 | [9 empty] | 15 | [5 empty] | 35 |  |  |  |  | 14.2 | modified ammonium-acetate compulsory displacement | 8.86 | 396 |  |  | 288 | 4273 | 464 | 9745 |  | 159
OP 350 | Other/ Mixed | olive tree pruning | Commercial | Spain | BIOTERM AGROFORESTAL SL | slow | Yes | Alburquerque, J.A., et al. Journal of Cleaner Production 120 (2016) 191-197. | 4.21 | 350 | 8.22 | 67.26 |  | 1.0478 |  |  | 8.7 | 2.03 | [9 empty] | 96 | [5 empty] | 29 |  |  |  |  | 34.4 | modified ammonium-acetate compulsory displacement | 29.75 | 170 |  |  | 1047 | 23230 | 1664 | 7026 |  | 494
OP 450 | Other/ Mixed | olive tree pruning | Commercial | Spain | BIOTERM AGROFORESTAL SL | slow | Yes | Alburquerque, J.A., et al. Journal of Cleaner Production 120 (2016) 191-197. | 3.94 | 450 | 8.9 | 74.56 |  | 1.1034 |  |  | 9.3 | 2.43 | [9 empty] | 114 | [5 empty] | 24 |  |  |  |  | 36.6 | modified ammonium-acetate compulsory displacement | 19.16 | 265 |  |  | 1464 | 28524 | 2088 | 9156 |  | 496
OP 550 | Other/ Mixed | olive tree pruning | Commercial | Spain | BIOTERM AGROFORESTAL SL | slow | Yes | Alburquerque, J.A., et al. Journal of Cleaner Production 120 (2016) 191-197. | 3.7 | 550 | 7.71 | 78.67 |  | 0.9591 |  |  | 9.3 | 2.86 | [9 empty] | 121 | [5 empty] | 21 |  |  |  |  | 32.8 | modified ammonium-acetate compulsory displacement | 13.68 | 291 |  |  | 988 | 29940 | 1646 | 6145 |  | 828
E280 | Other/ Mixed | sewage sludge and ethenol | Non commercial |  |  |  | Yes | Leng, L., et al. Applied Surface Science 346 (2015) 223-231. |  | 280 | 68.56 |  | 18.01 |  | 1.57 | 10.46 | 6.2 | [7 empty] | 2.9 | 133 |  | 247 | 98 |  |  | 67 |  | 1120 | [7 empty] | 12
A280 | Other/ Mixed | sewage sludge and acetone | Non commercial |  |  |  | Yes | Leng, L., et al. Applied Surface Science 346 (2015) 223-231. |  | 280 | 70.21 |  | 16.53 |  | 2.17 | 10.17 | 6 | [7 empty] | 2.5 | 128 |  | 220 | 95 |  |  | 66 |  | 1020 | [7 empty] | 17
M260 | Other/ Mixed | sewage sludge and methanol | Non commercial |  |  |  | Yes | Leng, L., et al. Applied Surface Science 346 (2015) 223-231. |  | 260 | 71.85 |  | 14.11 |  | 1.5 | 11.29 | 6.6 | [7 empty] | 3 | 135 |  | 256 | 101 |  |  | 67 |  | 1152 | [7 empty] | 16
SPS500 | Soft Wood | scots pine sawdust | Non commercial |  |  |  | Yes | Ozbay, G., et al. ResearchGate (2015) 181-185. |  | 500 |  |  | 79.36 | 0.13 | 2.68 | 17.83
TSB | Other/ Mixed | tobacco stalk | Commercial | China |  |  | Yes | Yang, X., et al. Journal of Soils and Sediments (2015) 1-12. |  | 450 | 22.37 | 48.8 | 59.33 | 2.78 | 1.06 |  | 9.27 | 4.73 | [6 empty] | 4.31 | [8 empty] | 136.69 |  |  |  |  | 31.94 |  |  | 6.95 | BET |  | 2220 |  |  | 10960
DPB | Other/ Mixed | dead pig based | Non commercial | China |  |  | Yes | Yang, X., et al. Journal of Soils and Sediments (2015) 1-12. |  | 650 | 47.86 | 25.8 | 30.22 | 3.64 | 1.06 |  | 9.36 | 6.23 | [6 empty] | 0.11 | [8 empty] | 472.91 |  |  |  |  | 20.75 |  |  | 29.15 | BET |  | 83300 |  |  | 13890
Bamboo300 | Grass | bamboo | Non commercial | China |  |  | Yes | Chen, D., et al. Fuel 148 (2015) 79-86. |  |  | 3.92 |  | 68.56 | 0.92 | 3.85 | 26.54 | [24 empty] | 30.92 | 12.31
Bamboo400 | Grass | bamboo | Non commercial | China |  |  | Yes | Chen, D., et al. Fuel 148 (2015) 79-86. |  |  | 3.33 |  | 74.64 | 0.94 | 3.48 | 20.8 | [24 empty] | 25.16 | 26.12
Bamboo500 | Grass | bamboo | Non commercial | China |  |  | Yes | Chen, D., et al. Fuel 148 (2015) 79-86. |  |  | 4.08 |  | 79.12 | 1.03 | 2.53 | 17.19 | [24 empty] | 20.53 | 48.35
Bamboo600 | Grass | bamboo | Non commercial | China |  |  | Yes | Chen, D., et al. Fuel 148 (2015) 79-86. |  |  | 4.25 |  | 83.95 | 1.01 | 1.67 | 13.23 | [24 empty] | 12.92 | 60.93
Bamboo700 | Grass | bamboo | Non commercial | China |  |  | Yes | Chen, D., et al. Fuel 148 (2015) 79-86. |  |  | 4.26 |  | 88.34 | 1.06 | 1.26 | 9.2 | [24 empty] | 9.37 | 64.45
Willow B | Soft Wood | willow wood | Non commercial | Australia |  |  | Yes | Agegnehu, G., et al. Agriculture, Ecosystems and Environment 213 (2015) 72-85. |  |  |  |  | 47.5 | 0.38 |  |  | 8.3 | 0.71 | [8 empty] | 0.4 | 2.55 |  | 0.3 |  |  |  | 83.5 | 9.25 |  | 55.2 |  | 11.2 | [5 empty] | 79.5 | 440 | 174 | 2827.5 | 9 | 0.045 | Costech Analytical Technologies INC
TK biochar | Hard Wood | eucalyptus camaldulensis | Non commercial | Thailan |  | Thai traditional kiln | Yes | Butnan, S., et al. Geoderma 237-238 (2015) 105-116. |  | 350 | 2.35 |  | 61.86 |  |  |  | 6.52 | [23 empty] | 35.79 |  |  |  | 500 | 5410 | 430 | 5100 | 140 | 500
FC biochar | Hard Wood | eucalyptus camaldulensis | Non commercial | Hawaii |  | Flash Carbonization™ | Yes | Butnan, S., et al. Geoderma 237-238 (2015) 105-116. |  | 800 | 3.85 |  | 81.5 |  |  |  | 8.92 | [23 empty] | 14.65 |  |  |  | 860 | 10420 | 590 | 7810 | 330 | 2290
BC300 | Sludge | sewage sludge | Non commercial | Spain |  | slow | Yes | Liang, C., et al. Soil &Tillage Research 164 (2016) 3-10. |  | 300 | 20.55 | 8.49 | 63.37 | 0.126 |  |  | 7.53 | 306 | [20 empty] | 26.01 |  | 24.57 | 6.4095 | BET
BC500 | Sludge | sewage sludge | Non commercial | Spain |  | slow | Yes | Liang, C., et al. Soil &Tillage Research 164 (2016) 3-10. |  | 500 | 22.46 | 4.7 | 76.73 | 0.038 |  |  | 10.3 | 946 | [20 empty] | 15.23 |  | 2.51 | 174.55 | BET
CSBC550 | Corn stover |  | Non commercial | South Dakota, USA |  | microwave-assisted | No | Hanwu Lei, L.Z., et al. Journal of Analytical and Applied Pyrolysis 115 (2015) 149-156. |  | 550 | 23.42 |  | 68.01 | 0.74 | 1.84 | 5.94 | [25 empty] | 13.7 | BET
CSBC650 | Corn stover |  | Non commercial | South Dakaota, USA |  | microwave-assisted | Yes | Hanwu Lei, L.Z., et al. Journal of Analytical and Applied Pyrolysis 115 (2015) 149-156. |  | 650 | 12.7 |  | 81.47 | 0.69 | 0.72 | 4.38 | [25 empty] | 45 | BET
DPBC300 | Wood | date palm tree | Non commercial | Saudia Arabia |  |  | Yes | Usman, A.R.A., et al. Journal of Analytical and Applied Pyrolysis 115 (2015) 392-400. | 3.29 | 300 | 14.42 |  | 57.99 | 0.54 | 4.08 | 20.82 | 8.32 | 3.26 | [18 empty] | 4000 |  |  |  | 40.08 |  |  |  |  | 48500 | 15300 | 21800
DPBC400 | Wood | date palm tree | Non commercial | Saudia Arabia |  |  | Yes | Usman, A.R.A., et al. Journal of Analytical and Applied Pyrolysis 115 (2015) 392-400. | 3.13 | 400 | 16.34 |  | 66.87 | 0.45 | 3.54 | 11.44 | 9.25 | 3.28 | [18 empty] | 4200 |  |  |  | 20.25 |  |  |  |  | 60400 | 15700 | 21700
DPBC500 | Wood | date palm tree | Non commercial | Saudia Arabia |  |  | Yes | Usman, A.R.A., et al. Journal of Analytical and Applied Pyrolysis 115 (2015) 392-400. | 2.96 | 500 | 19.68 |  | 72.3 | 0.42 | 2.11 | 4.5 | 9.59 | 3.5 | [18 empty] | 4800 |  |  |  | 9.31 |  |  |  |  | 58100 | 19300 | 22300
DPBC600 | Wood | date palm tree | Non commercial | Saudia Arabia |  |  | Yes | Usman, A.R.A., et al. Journal of Analytical and Applied Pyrolysis 115 (2015) 392-400. | 2.25 | 600 | 20.71 |  | 72.89 | 0.39 | 1.74 | 3.28 | 9.57 | 3.59 | [18 empty] | 5300 |  |  |  | 6.85 |  |  |  |  | 77700 | 19000 | 25800
DPBC700 | Wood | date palm tree | Non commercial | Saudia Arabia |  |  | Yes | Usman, A.R.A., et al. Journal of Analytical and Applied Pyrolysis 115 (2015) 392-400. | 2.1 | 700 | 21.05 |  | 73.42 | 0.35 | 1.14 | 3.19 | 11.5 | 3.66 | [18 empty] | 5000 |  |  |  | 5.47 |  |  |  |  | 76500 | 19200 | 26900
DPBC800 | Wood | date palm tree | Non commercial | Saudia Arabia |  |  | Yes | Usman, A.R.A., et al. Journal of Analytical and Applied Pyrolysis 115 (2015) 392-400. | 2.09 | 800 | 21.39 |  | 74.63 | 0.31 | 0.86 | 2.27 | 11.49 | 4.27 | [18 empty] | 5800 |  |  |  | 3.91 |  |  |  |  | 80800 | 20200 | 27100
RB400-E | Other/ Mixed | rice straw | Non commercial | India |  |  | Yes | Mitra, S., et al. Environmental Progress and Sustainable Energy 35 (2016) 183-188. |  | 400 |  |  | 46.36 | 1.59 |  |  | 9.9 | 3.53 | [26 empty] | 900 | 3800 | 2500 | 32200 | 18300 | 2800
WB400-E | Other/ Mixed | wheat straw | Non commercial | India |  |  | Yes | Mitra, S., et al. Environmental Progress and Sustainable Energy 35 (2016) 183-188. |  | 400 |  |  | 56.39 | 1.89 |  |  | 9.81 | 2.87 | [27 empty] | 1900 | 1700 | 2100 | 33600 | 3100 | 3600
MB400-G | Corn stover | maize stover | Non commercial | India |  |  | Yes | Purakayastha, T.J., et al. Geoderma 239-240 (2015) 293-303. |  |  |  |  | 66 | 1.31 |  |  | 10.7 | 3.84 | [20 empty] | 63.5 | [5 empty] | 17900 |  |  | 19600 |  | 3200
PMB400-G | Other/ Mixed | pearl millet salk | Non commercial | India |  |  | Yes | Purakayastha, T.J., et al. Geoderma 239-240 (2015) 293-303. |  |  |  |  | 64 | 1.1 |  |  | 10.6 | 10.9 | [20 empty] | 57.6 | [5 empty] | 16000 |  |  | 25200 |  | 3200
RB400-G | Other/ Mixed | rice straw | Non commercial | India |  |  | Yes | Purakayastha, T.J., et al. Geoderma 239-240 (2015) 293-303. |  |  |  |  | 60 | 0.95 |  | 29.6 | 8.6 | 7.68 | [20 empty] | 97.3 | [5 empty] | 15200 |  |  | 15000 |  | 1200
WB400-G | Other/ Mixed | wheat straw | Non commercial | India |  |  | Yes | Purakayastha, T.J., et al. Geoderma 239-240 (2015) 293-303. |  |  |  |  | 64 | 1.23 |  |  | 8.76 | 13.3 | [20 empty] | 10.9 | [5 empty] | 7400 |  |  | 31500 |  | 1800
MB300 | Other/ Mixed | maize straw | Non commercial | China |  |  | Yes | Wang, X., et al. Science of the Total Environment 538 (2015) 137-144. |  | 300 | 16.34 |  | 48.9 | 1.25 | 3.54 | 23.85 | 9.84 | 3.4 | [23 empty] | 1
MB450 | Other/ Mixed | maize straw | Non commercial | China |  |  | Yes | Wang, X., et al. Science of the Total Environment 538 (2015) 137-144. |  | 450 | 22.28 |  | 53.81 | 1.22 | 3.11 | 18.58 | 10.47 | 5.37 | [23 empty] | 4
MB600 | Other/ Mixed | maize straw | Non commercial | China |  |  | Yes | Wang, X., et al. Science of the Total Environment 538 (2015) 137-144. |  | 600 | 27.16 |  | 62.9 | 1.28 | 1.98 | 16.17 | 11.37 | 5.09 | [23 empty] | 70
SBB | Other/ Mixed | soybeans | Non commercial |  |  | slow | Yes | Liu, N., et al. Bioresource Technology 198 (2015) 55–62. | 3.09 | 450 | 17.69 |  | 57.52 | 1.38 | 2.63 | 17.64 | 9.21 | [24 empty] | 17.5 | BET
CSB | Corn stover | corn stalk | Non commercial |  |  | slow | Yes | Liu, N., et al. Bioresource Technology 198 (2015) 55–62. | 1.78 | 450 | 15.21 |  | 62.2 | 1.66 | 2.99 | 16.16 | 8.91 | [24 empty] | 19.6 | BET
RSB | Other/ Mixed | rice stalk | Non commercial |  |  | slow | Yes | Liu, N., et al. Bioresource Technology 198 (2015) 55–62. | 1.74 | 450 | 27.12 |  | 52.4 | 0.79 | 2.77 | 15.18 | 9.46 | [24 empty] | 25.8 | BET
PMB | Other/ Mixed | poultry manure | Non commercial |  |  | slow | Yes | Liu, N., et al. Bioresource Technology 198 (2015) 55–62. | 1.29 | 450 | 37.92 |  | 43.84 | 1.8 | 2.36 | 12.78 | 8.1 | [24 empty] | 15.4 | BET
CMB | Other/ Mixed | cattle manure | Non commercial |  |  | slow | Yes | Liu, N., et al. Bioresource Technology 198 (2015) 55–62. | 2.05 | 450 | 23.37 |  | 55.55 | 2.16 | 2.94 | 14.93 | 8.93 | [24 empty] | 13.5 | BET
PgMB | Other/ Mixed | pig manure | Non commercial |  |  | slow | Yes | Liu, N., et al. Bioresource Technology 198 (2015) 55–62. | 1.22 | 450 | 42.35 |  | 41.24 | 1.52 | 2.02 | 11.65 | 8.88 | [24 empty] | 13.4 | BET
PKC1 | Hull | palm kernel shell | Non commercial | Malaysia |  |  | Yes | Hamza, U.D., et al. Desalination and Water Treatment 57 (2015) 7999-8006. |  | 800 |  |  | 88.02 | 1.12 | 2.45 | 8.41 | [25 empty] | 133.19 | BET
PKC2 | Hull | palm kernel shell | Non commercial | Malaysia |  |  | Yes | Hamza, U.D., et al. Desalination and Water Treatment 57 (2015) 7999-8006. |  | 800 |  |  | 82.6 | 1.18 | 2.84 | 13.33 | [25 empty] | 11.537 | BET
PKC3 | Hull | palm kernel shell | Non commercial | Malaysia |  |  | Yes | Hamza, U.D., et al. Desalination and Water Treatment 57 (2015) 7999-8006. |  | 800 |  |  | 89.41 | 1.14 | 2.36 | 7.07 | [25 empty] | 90.0238 | BET
PKC4 | Hull | palm kernel shell | Non commercial | Malaysia |  |  | Yes | Hamza, U.D., et al. Desalination and Water Treatment 57 (2015) 7999-8006. |  | 800 |  |  | 85.85 | 0.88 | 2.47 | 10.8 | [25 empty] | 45.589 | BET
CWB | Other/ Mixed | waste newspaper | Non commercial | China |  |  | Yes | Chen, W., et al. BioResources 10(4) (2015) 8253-8267. |  |  | 42.1 |  | 59 | 0.02 | 2.1 | 38.88 | [24 empty] | 22.7 | 4.521 | BET
CWH | Other/ Mixed | waste newspaper and high-density polyethylene | Non commercial | China |  |  | Yes | Chen, W., et al. BioResources 10(4) (2015) 8253-8267. |  |  | 46.8 |  | 63.81 | 0.03 | 2.38 | 33.78 | [24 empty] | 15.2 | 13.598 | BET
CHB350 | Hull | coffee husk | Non commercial | Ethiopia |  |  | Yes | Dume, B., et al. International Journal of Soil Science 10(2) (2015) 63-73. |  | 350 |  | 16.45 |  | 1.42 |  |  | 9.62 | 4.29
CHB500 | Hull | coffee husk | Non commercial | Ethiopia |  |  | Yes | Dume, B., et al. International Journal of Soil Science 10(2) (2015) 63-73. |  | 500 |  | 26.91 |  | 2.32 |  |  | 11.04 | 6.44
CCB350 | Corn stover | corn cob | Non commercial | Ethiopia |  |  | Yes | Dume, B., et al. International Journal of Soil Science 10(2) (2015) 63-73. |  | 350 |  | 13.98 |  | 1.2 |  |  | 8.154 | 0.891
CCB500 | Corn stover | corn cob | Non commercial | Ethiopia |  |  | Yes | Dume, B., et al. International Journal of Soil Science 10(2) (2015) 63-73. |  | 500 |  | 20.57 |  | 1.77 |  |  | 9.44 | 1.81
CA | Other/ Mixed | cotton stalk (arid) | Non commercial |  |  |  | Yes | Yang, F., et al. Chinese Journal of Geochemistry 34(4) (2015) 592-600. |  | 550 | 19.1 |  | 64.3 | 1.5 | 3.4 | 11 | 10.3 | 5.5 | [18 empty] | 16000 |  | 210 | [6 empty] | 20 | 12 | 50
CSA | Other/ Mixed | cotton stalk (semi-arid) | Non commercial |  |  |  | Yes | Yang, F., et al. Chinese Journal of Geochemistry 34(4) (2015) 592-600. |  | 550 | 8.8 |  | 71.9 | 1.9 | 4.8 | 12.3 | 9.6 | 1 | [18 empty] | 750 |  | 195 | [6 empty] | 10 | 1 | 3
CH | Other/ Mixed | cotton stalk (humid) | Non commercial |  |  |  | Yes | Yang, F., et al. Chinese Journal of Geochemistry 34(4) (2015) 592-600. |  | 550 | 10.1 |  | 69.3 | 1.5 | 3.5 | 15.5 | 9.8 | 2 | [18 empty] | 0 |  | 160 | [6 empty] | 5 | 0.5 | 0
WA | Other/ Mixed | wheat stalk (arid) | Non commercial |  |  |  | Yes | Yang, F., et al. Chinese Journal of Geochemistry 34(4) (2015) 592-600. |  | 550 | 21.5 |  | 58.8 | 0.9 | 4.2 | 14.2 | 9.4 | 9 | [18 empty] | 10000 |  | 220 | [6 empty] | 32 | 6 | 90
WSA | Other/ Mixed | wheat stalk (semi-arid) | Non commercial |  |  |  | Yes | Yang, F., et al. Chinese Journal of Geochemistry 34(4) (2015) 592-600. |  | 550 | 10.1 |  | 58.7 | 1.2 | 5 | 9.3 | 9.5 | 6.5 | [18 empty] | 1500 |  | 270 | [6 empty] | 12 | 2 | 10
WH | Other/ Mixed | wheat stalk (humid) | Non commercial |  |  |  | Yes | Yang, F., et al. Chinese Journal of Geochemistry 34(4) (2015) 592-600. |  | 550 | 33.1 |  | 53 | 1.1 | 4.8 | 7.6 | 9.3 | 4.5 | [18 empty] | 500 |  | 260 | [6 empty] | 24 | 2.5 | 15
RA | Other/ Mixed | rapeseed stalk (arid) | Non commercial |  |  |  | Yes | Yang, F., et al. Chinese Journal of Geochemistry 34(4) (2015) 592-600. |  | 550 | 10.1 |  | 70.1 | 0.6 | 4.1 | 14.7 | 9.5 | 6 | [18 empty] | 2000 |  | 220 | [6 empty] | 5 | 2 | 30
RSA | Other/ Mixed | rapeseed stalk (semi-arid) | Non commercial |  |  |  | Yes | Yang, F., et al. Chinese Journal of Geochemistry 34(4) (2015) 592-600. |  | 550 | 19.5 |  | 64.1 | 2 | 4.9 | 8.8 | 9.7 | 8 | [18 empty] | 0 |  | 260 | [6 empty] | 6 | 1.5 | 25
RH | Other/ Mixed | rapeseed stalk (humid) | Non commercial |  |  |  | Yes | Yang, F., et al. Chinese Journal of Geochemistry 34(4) (2015) 592-600. |  | 550 | 13.8 |  | 68.8 | 1.9 | 7 | 7.9 | 9.6 | 3 | [18 empty] | 250 |  | 310 | [6 empty] | 2 | 0.5 | 10
SA | Corn stover | arid | Non commercial |  |  |  | Yes | Yang, F., et al. Chinese Journal of Geochemistry 34(4) (2015) 592-600. |  | 550 | 23.6 |  | 68.1 | 2.3 | 3.6 | 2.2 | 10.2 | 7.5 | [18 empty] | 12000 |  | 120 | [6 empty] | 15 | 4 | 25
SSA | Corn stover | semi-arid | Non commercial |  |  |  | Yes | Yang, F., et al. Chinese Journal of Geochemistry 34(4) (2015) 592-600. |  | 550 | 11.6 |  | 68.6 | 2 | 5.8 | 11.7 | 9.8 | 3 | [18 empty] | 3500 |  | 240 | [6 empty] | 6 | 0.5 | 10
SH | Corn stover | humid | Non commercial |  |  |  | Yes | Yang, F., et al. Chinese Journal of Geochemistry 34(4) (2015) 592-600. |  | 550 | 13.9 |  | 72.4 | 0.5 | 3.1 | 10 | 10.5 | 2.5 | [18 empty] | 250 |  | 160 | [6 empty] | 5.5 | 0.5 | 3
RPA | Hard Wood | robinia pseudoacacia (arid) | Non commercial |  |  |  | Yes | Yang, F., et al. Chinese Journal of Geochemistry 34(4) (2015) 592-600. |  | 550 | 4.6 |  | 76.1 | 2 | 4.4 | 12.7 | 8.5 | 1 | [18 empty] | 250 |  | 100 | [6 empty] | 4 | 0.25 | 1
RPSA | Hard Wood | robinia pseudoacacia (semi-arid) | Non commercial |  |  |  | Yes | Yang, F., et al. Chinese Journal of Geochemistry 34(4) (2015) 592-600. |  | 550 | 7.7 |  | 71.5 | 1.5 | 2.8 | 16.4 | 9.8 | 1 | [18 empty] | 100 |  | 105 | [6 empty] | 1 | 0.5 | 3
RPH | Hard Wood | robinia pseudoacacia (humid) | Non commercial |  |  |  | Yes | Yang, F., et al. Chinese Journal of Geochemistry 34(4) (2015) 592-600. |  | 550 | 7.1 |  | 80.1 | 1.6 | 4.2 | 6.9 | 10.6 | 0.75 | [18 empty] | 0 |  | 80 | [6 empty] | 0 | 0.1 | 2
POA | Hard Wood | platanus orientalis (ardi) | Non commercial |  |  |  | Yes | Yang, F., et al. Chinese Journal of Geochemistry 34(4) (2015) 592-600. |  | 550 | 13.2 |  | 67.7 | 1.5 | 3.7 | 13.6 | 9 | 2 | [18 empty] | 100 |  | 90 | [6 empty] | 4 | 0.5 | 0
POSA | Hard Wood | platanus orientalis (arid) | Non commercial |  |  |  | Yes | Yang, F., et al. Chinese Journal of Geochemistry 34(4) (2015) 592-600. |  | 550 | 3.6 |  | 79.7 | 1 | 5.8 | 9.7 | 8.9 | 0.5 | [18 empty] | 0 |  | 140 | [6 empty] | 3 | 0.25 | 1
POH | Hard Wood | platinus orientalis (humid) | Non commercial |  |  |  | Yes | Yang, F., et al. Chinese Journal of Geochemistry 34(4) (2015) 592-600. |  | 550 | 4 |  | 71.9 | 0.6 | 4.1 | 19.3 | 8 | 0.25 | [18 empty] | 0 |  | 110 | [6 empty] | 0 | 0 | 0
SBA | Hard Wood | salix babylonica linn (arid) | Non commercial |  |  |  | Yes | Yang, F., et al. Chinese Journal of Geochemistry 34(4) (2015) 592-600. |  | 550 | 10 |  | 72.3 | 1.7 | 4 | 11.7 | 9.6 | 0.75 | [18 empty] | 100 |  | 115 | [6 empty] | 4 | 0.5 | 1
SBSA | Hard Wood | salix babylonica linn (semi-arid) | Non commercial |  |  |  | Yes | Yang, F., et al. Chinese Journal of Geochemistry 34(4) (2015) 592-600. |  | 550 | 9.2 |  | 66 | 0.4 | 2.2 | 22.1 | 8 | 0.5 | [18 empty] | 0 |  | 110 | [6 empty] | 0 | 0 | 0
SBH | Hard Wood | salix babylonica linn (humid) | Non commercial |  |  |  | Yes | Yang, F., et al. Chinese Journal of Geochemistry 34(4) (2015) 592-600. |  | 550 | 6.4 |  | 77.2 | 0.7 | 4.9 | 10.7 | 9 | 1 | [18 empty] | 0 |  | 130 | [6 empty] | 2 | 0.1 | 0